## Tabelle1
AKF_MATERIAL_NAME | AKF_MATERIAL_DICKE | AKF_OW_GRUPPE | AKF_MA_GRUPPE | AKF_WINKEL | AKF_RADIUS | AKF_FAKTOR_KAN | AKF_FAKTOR_TAN | AKF_FAKTOR
1.4301 | 1 | OWR1.0 | EVG06W30 | 30 | 1 | -0.2 | -14.44 | -0.2 | Bemerkung: | AKF_MATERIAL_NAME | AKF_MATERIAL_DICKE | AKF_OW_GRUPPE | AKF_MA_GRUPPE | AKF_WINKEL | AKF_RADIUS | AKF_FAKTOR_KAN | AKF_FAKTOR_TAN | AKF_FAKTOR
1.4301 | 1 | OWR1.0 | EVG06W30 | 45 | 1.15 | -0.53 | -9.33 | -0.53 |  | 1.4301 | 1 | OWR1.0 | EVG06W30 | 30 | 1 | -0.2 | -14.44 | -0.2
1.4301 | 1 | OWR1.0 | EVG06W30 | 60 | 1.25 | -0.95 | -5.04 | -0.95 | OWR1.0 = OberWerkzeug Radius 1.0 | 1.4301 | 1 | OWR1.0 | EVG06W30 | 45 | 1.15 | -0.53 | -9.33 | -0.53
1.4301 | 1 | OWR1.0 | EVG06W30 | 75 | 1.5 | -1.37 | -3.35 | -1.37 |  | 1.4301 | 1 | OWR1.0 | EVG06W30 | 60 | 1.25 | -0.95 | -5.04 | -0.95
1.4301 | 1 | OWR1.0 | EVG06W30 | 90 | 1.75 | 0 | -2.09 | -2.09 | EVG06W30 = Einzel - V Matrize Gesenkweite 6, Öffnungswinkel 30° | 1.4301 | 1 | OWR1.0 | EVG06W30 | 75 | 1.5 | -1.37 | -3.35 | -1.37
1.4301 | 1 | OWR1.0 | EVG06W30 | 105 | 2 | 0 | -1.47 | -1.47 |  | 1.4301 | 1 | OWR1.0 | EVG06W30 | 90 | 1.75 | 0 | -2.09 | -2.09
1.4301 | 1 | OWR1.0 | EVG06W30 | 120 | 2.25 | 0 | -1.2 | -1.2 | AKF Faktor KAN | 1.4301 | 1 | OWR1.0 | EVG06W30 | 105 | 2 | 0 | -1.47 | -1.47
1.4301 | 1 | OWR1.0 | EVG06W30 | 135 | 2.5 | 0 | -0.87 | -0.87 | AKF Faktor TAN = siehe beiliegende Zeichnung | 1.4301 | 1 | OWR1.0 | EVG06W30 | 120 | 2.25 | 0 | -1.2 | -1.2
1.4301 | 1 | OWR1.0 | EVG06W30 | 150 | 2.75 | 0 | -0.74 | -0.74 |  | 1.4301 | 1 | OWR1.0 | EVG06W30 | 135 | 2.5 | 0 | -0.87 | -0.87
1.4301 | 1 | OWR1.0 | EVG08W30 | 30 | 1 | 0.09 | -16.39 | 0.09 | Optimale Gesenkweite = 6-8 x Blechdicke | 1.4301 | 1 | OWR1.0 | EVG06W30 | 150 | 2.75 | 0 | -0.74 | -0.74
1.4301 | 1 | OWR1.0 | EVG08W30 | 45 | 1.25 | -0.31 | -9.46 | -0.31 |  | 1.4301 | 1 | OWR1.0 | EVG08W30 | 30 | 1 | 0.09 | -16.39 | 0.09
1.4301 | 1 | OWR1.0 | EVG08W30 | 60 | 1.5 | -0.85 | -6.17 | -0.85 |  | 1.4301 | 1 | OWR1.0 | EVG08W30 | 45 | 1.25 | -0.31 | -9.46 | -0.31
1.4301 | 1 | OWR1.0 | EVG08W30 | 75 | 1.75 | -1.4 | -3.82 | -1.4 |  | 1.4301 | 1 | OWR1.0 | EVG08W30 | 60 | 1.5 | -0.85 | -6.17 | -0.85
1.4301 | 1 | OWR1.0 | EVG08W30 | 90 | 2 | 0 | -2.34 | -2.34 |  | 1.4301 | 1 | OWR1.0 | EVG08W30 | 75 | 1.75 | -1.4 | -3.82 | -1.4
1.4301 | 1 | OWR1.0 | EVG08W30 | 105 | 2.25 | 0 | -1.54 | -1.54 |  | 1.4301 | 1 | OWR1.0 | EVG08W30 | 90 | 2 | 0 | -2.34 | -2.34
1.4301 | 1 | OWR1.0 | EVG08W30 | 120 | 2.75 | 0 | -1.19 | -1.19 |  | 1.4301 | 1 | OWR1.0 | EVG08W30 | 105 | 2.25 | 0 | -1.54 | -1.54
1.4301 | 1 | OWR1.0 | EVG08W30 | 135 | 3.5 | 0 | -1.13 | -1.13 |  | 1.4301 | 1 | OWR1.0 | EVG08W30 | 120 | 2.75 | 0 | -1.19 | -1.19
1.4301 | 1 | OWR1.0 | EVG08W30 | 150 | 5 | 0 | -0.96 | -0.96 |  | 1.4301 | 1 | OWR1.0 | EVG08W30 | 135 | 3.5 | 0 | -1.13 | -1.13
1.4301 | 1 | OWR1.0 | EVG10W30 | 30 | 1.25 | 0.34 | -18.58 | 0.34 |  | 1.4301 | 1 | OWR1.0 | EVG08W30 | 150 | 5 | 0 | -0.96 | -0.96
1.4301 | 1 | OWR1.0 | EVG10W30 | 45 | 1.5 | -0.17 | -10.83 | -0.17 |  | 1.4301 | 1 | OWR1.0 | EVG10W30 | 30 | 1.25 | 0.34 | -18.58 | 0.34
1.4301 | 1 | OWR1.0 | EVG10W30 | 60 | 1.75 | -0.78 | -6.92 | -0.78 |  | 1.4301 | 1 | OWR1.0 | EVG10W30 | 45 | 1.5 | -0.17 | -10.83 | -0.17
1.4301 | 1 | OWR1.0 | EVG10W30 | 75 | 2 | -1.44 | -4.1 | -1.44 |  | 1.4301 | 1 | OWR1.0 | EVG10W30 | 60 | 1.75 | -0.78 | -6.92 | -0.78
1.4301 | 1 | OWR1.0 | EVG10W30 | 90 | 2.25 | 0 | -2.46 | -2.46 |  | 1.4301 | 1 | OWR1.0 | EVG10W30 | 75 | 2 | -1.44 | -4.1 | -1.44
1.4301 | 1 | OWR1.0 | EVG10W30 | 105 | 2.5 | 0 | -1.64 | -1.64 |  | 1.4301 | 1 | OWR1.0 | EVG10W30 | 90 | 2.25 | 0 | -2.46 | -2.46
1.4301 | 1 | OWR1.0 | EVG10W30 | 120 | 2.75 | 0 | -1.24 | -1.24 |  | 1.4301 | 1 | OWR1.0 | EVG10W30 | 105 | 2.5 | 0 | -1.64 | -1.64
1.4301 | 1 | OWR1.0 | EVG10W30 | 135 | 3.5 | 0 | -1.05 | -1.05 |  | 1.4301 | 1 | OWR1.0 | EVG10W30 | 120 | 2.75 | 0 | -1.24 | -1.24
1.4301 | 1 | OWR1.0 | EVG10W30 | 150 | 5 | 0 | -1.01 | -1.01 |  | 1.4301 | 1 | OWR1.0 | EVG10W30 | 135 | 3.5 | 0 | -1.05 | -1.05
1.4301 | 1 | OWR1.0 | EVG12W30 | 30 | 1.75 | 0.53 | -21.25 | 0.53 |  | 1.4301 | 1 | OWR1.0 | EVG10W30 | 150 | 5 | 0 | -1.01 | -1.01
1.4301 | 1 | OWR1.0 | EVG12W30 | 45 | 2 | -0.02 | -12.85 | -0.02 |  | 1.4301 | 1 | OWR1.0 | EVG12W30 | 30 | 1.75 | 0.53 | -21.25 | 0.53
1.4301 | 1 | OWR1.0 | EVG12W30 | 60 | 2.25 | -0.73 | -7.06 | -0.73 |  | 1.4301 | 1 | OWR1.0 | EVG12W30 | 45 | 2 | -0.02 | -12.85 | -0.02
1.4301 | 1 | OWR1.0 | EVG12W30 | 75 | 2.5 | -1.51 | -4.39 | -1.51 |  | 1.4301 | 1 | OWR1.0 | EVG12W30 | 60 | 2.25 | -0.73 | -7.06 | -0.73
1.4301 | 1 | OWR1.0 | EVG12W30 | 90 | 2.7 | 0 | -2.64 | -2.64 |  | 1.4301 | 1 | OWR1.0 | EVG12W30 | 75 | 2.5 | -1.51 | -4.39 | -1.51
1.4301 | 1 | OWR1.0 | EVG12W30 | 105 | 3 | 0 | -1.74 | -1.74 |  | 1.4301 | 1 | OWR1.0 | EVG12W30 | 90 | 2.7 | 0 | -2.64 | -2.64
1.4301 | 1 | OWR1.0 | EVG12W30 | 120 | 3.5 | 0 | -1.31 | -1.31 |  | 1.4301 | 1 | OWR1.0 | EVG12W30 | 105 | 3 | 0 | -1.74 | -1.74
1.4301 | 1 | OWR1.0 | EVG12W30 | 135 | 4.25 | 0 | -0.86 | -0.86 |  | 1.4301 | 1 | OWR1.0 | EVG12W30 | 120 | 3.5 | 0 | -1.31 | -1.31
1.4301 | 1 | OWR1.0 | EVG12W30 | 150 | 5 | 0 | -0.58 | -0.58 |  | 1.4301 | 1 | OWR1.0 | EVG12W30 | 135 | 4.25 | 0 | -0.86 | -0.86
1.4301 | 1.25 | OWR1.0 | EVG08W30 | 30 | 11 | -0.16 | -17.82 | -0.16 |  | 1.4301 | 1 | OWR1.0 | EVG12W30 | 150 | 5 | 0 | -0.58 | -0.58
1.4301 | 1.25 | OWR1.0 | EVG08W30 | 45 | 1.25 | -0.57 | -10.33 | -0.57 |  | 1.4301 | 1.25 | OWR1.0 | EVG08W30 | 30 | 11 | -0.16 | -17.82 | -0.16
1.4301 | 1.25 | OWR1.0 | EVG08W30 | 60 | 1.4 | -1.1 | -6.43 | -1.1 |  | 1.4301 | 1.25 | OWR1.0 | EVG08W30 | 45 | 1.25 | -0.57 | -10.33 | -0.57
1.4301 | 1.25 | OWR1.0 | EVG08W30 | 75 | 1.5 | -1.66 | -4.03 | -1.66 |  | 1.4301 | 1.25 | OWR1.0 | EVG08W30 | 60 | 1.4 | -1.1 | -6.43 | -1.1
1.4301 | 1.25 | OWR1.0 | EVG08W30 | 90 | 1.6 | 0 | -2.65 | -2.65 |  | 1.4301 | 1.25 | OWR1.0 | EVG08W30 | 75 | 1.5 | -1.66 | -4.03 | -1.66
1.4301 | 1.25 | OWR1.0 | EVG08W30 | 105 | 1.75 | 0 | -1.83 | -1.83 |  | 1.4301 | 1.25 | OWR1.0 | EVG08W30 | 90 | 1.6 | 0 | -2.65 | -2.65
1.4301 | 1.25 | OWR1.0 | EVG08W30 | 120 | 2 | 0 | -1.29 | -1.29 |  | 1.4301 | 1.25 | OWR1.0 | EVG08W30 | 105 | 1.75 | 0 | -1.83 | -1.83
1.4301 | 1.25 | OWR1.0 | EVG08W30 | 135 | 2.25 | 0 | -0.81 | -0.81 |  | 1.4301 | 1.25 | OWR1.0 | EVG08W30 | 120 | 2 | 0 | -1.29 | -1.29
1.4301 | 1.25 | OWR1.0 | EVG08W30 | 150 | 2.5 | 0 | -0.73 | -0.73 |  | 1.4301 | 1.25 | OWR1.0 | EVG08W30 | 135 | 2.25 | 0 | -0.81 | -0.81
1.4301 | 1.25 | OWR1.0 | EVG10W30 | 30 | 1.25 | 0.14 | -20.24 | 0.14 |  | 1.4301 | 1.25 | OWR1.0 | EVG08W30 | 150 | 2.5 | 0 | -0.73 | -0.73
1.4301 | 1.25 | OWR1.0 | EVG10W30 | 45 | 1.5 | -0.38 | -11.82 | -0.38 |  | 1.4301 | 1.25 | OWR1.0 | EVG10W30 | 30 | 1.25 | 0.14 | -20.24 | 0.14
1.4301 | 1.25 | OWR1.0 | EVG10W30 | 60 | 1.75 | -1.02 | -7.42 | -1.02 |  | 1.4301 | 1.25 | OWR1.0 | EVG10W30 | 45 | 1.5 | -0.38 | -11.82 | -0.38
1.4301 | 1.25 | OWR1.0 | EVG10W30 | 75 | 2 | -1.72 | -4.38 | -1.72 |  | 1.4301 | 1.25 | OWR1.0 | EVG10W30 | 60 | 1.75 | -1.02 | -7.42 | -1.02
1.4301 | 1.25 | OWR1.0 | EVG10W30 | 90 | 2.25 | 0 | -2.85 | -2.85 |  | 1.4301 | 1.25 | OWR1.0 | EVG10W30 | 75 | 2 | -1.72 | -4.38 | -1.72
1.4301 | 1.25 | OWR1.0 | EVG10W30 | 105 | 2.5 | 0 | -1.99 | -1.99 |  | 1.4301 | 1.25 | OWR1.0 | EVG10W30 | 90 | 2.25 | 0 | -2.85 | -2.85
1.4301 | 1.25 | OWR1.0 | EVG10W30 | 120 | 2.75 | 0 | -1.36 | -1.36 |  | 1.4301 | 1.25 | OWR1.0 | EVG10W30 | 105 | 2.5 | 0 | -1.99 | -1.99
1.4301 | 1.25 | OWR1.0 | EVG10W30 | 135 | 3 | 0 | -0.97 | -0.97 |  | 1.4301 | 1.25 | OWR1.0 | EVG10W30 | 120 | 2.75 | 0 | -1.36 | -1.36
1.4301 | 1.25 | OWR1.0 | EVG10W30 | 150 | 3.5 | 0 | -0.65 | -0.65 |  | 1.4301 | 1.25 | OWR1.0 | EVG10W30 | 135 | 3 | 0 | -0.97 | -0.97
1.4301 | 1.5 | OWR1.0 | EVG10W30 | 30 | 1.25 | -0.2 | -23.64 | -0.2 |  | 1.4301 | 1.25 | OWR1.0 | EVG10W30 | 150 | 3.5 | 0 | -0.65 | -0.65
1.4301 | 1.5 | OWR1.0 | EVG10W30 | 45 | 1.5 | -0.73 | -12.62 | -0.73 |  | 1.4301 | 1.5 | OWR1.0 | EVG10W30 | 30 | 1.25 | -0.2 | -23.64 | -0.2
1.4301 | 1.5 | OWR1.0 | EVG10W30 | 60 | 1.75 | -1.37 | -7.95 | -1.37 |  | 1.4301 | 1.5 | OWR1.0 | EVG10W30 | 45 | 1.5 | -0.73 | -12.62 | -0.73
1.4301 | 1.5 | OWR1.0 | EVG10W30 | 75 | 1.5 | -2.06 | -4.92 | -2.06 |  | 1.4301 | 1.5 | OWR1.0 | EVG10W30 | 60 | 1.75 | -1.37 | -7.95 | -1.37
1.4301 | 1.5 | OWR1.0 | EVG10W30 | 90 | 2.25 | 0 | -3.11 | -3.11 |  | 1.4301 | 1.5 | OWR1.0 | EVG10W30 | 75 | 1.5 | -2.06 | -4.92 | -2.06
1.4301 | 1.5 | OWR1.0 | EVG10W30 | 105 | 2.5 | 0 | -2.23 | -2.23 |  | 1.4301 | 1.5 | OWR1.0 | EVG10W30 | 90 | 2.25 | 0 | -3.11 | -3.11
1.4301 | 1.5 | OWR1.0 | EVG10W30 | 120 | 2.75 | 0 | -1.62 | -1.62 |  | 1.4301 | 1.5 | OWR1.0 | EVG10W30 | 105 | 2.5 | 0 | -2.23 | -2.23
1.4301 | 1.5 | OWR1.0 | EVG10W30 | 135 | 3 | 0 | -1.14 | -1.14 |  | 1.4301 | 1.5 | OWR1.0 | EVG10W30 | 120 | 2.75 | 0 | -1.62 | -1.62
1.4301 | 1.5 | OWR1.0 | EVG10W30 | 150 | 5 | 0 | -0.76 | -0.76 |  | 1.4301 | 1.5 | OWR1.0 | EVG10W30 | 135 | 3 | 0 | -1.14 | -1.14
1.4301 | 1.5 | OWR1.0 | EVG12W30 | 30 | 1.5 | 0.03 | -23.7 | 0.03 |  | 1.4301 | 1.5 | OWR1.0 | EVG10W30 | 150 | 5 | 0 | -0.76 | -0.76
1.4301 | 1.5 | OWR1.0 | EVG12W30 | 45 | 1.75 | -0.53 | -13.87 | -0.53 |  | 1.4301 | 1.5 | OWR1.0 | EVG12W30 | 30 | 1.5 | 0.03 | -23.7 | 0.03
1.4301 | 1.5 | OWR1.0 | EVG12W30 | 60 | 2 | -1.31 | -8.47 | -1.31 |  | 1.4301 | 1.5 | OWR1.0 | EVG12W30 | 45 | 1.75 | -0.53 | -13.87 | -0.53
1.4301 | 1.5 | OWR1.0 | EVG12W30 | 75 | 2.25 | -2.12 | -5.33 | -2.12 |  | 1.4301 | 1.5 | OWR1.0 | EVG12W30 | 60 | 2 | -1.31 | -8.47 | -1.31
1.4301 | 1.5 | OWR1.0 | EVG12W30 | 90 | 2.5 | 0 | -3.33 | -3.33 |  | 1.4301 | 1.5 | OWR1.0 | EVG12W30 | 75 | 2.25 | -2.12 | -5.33 | -2.12
1.4301 | 1.5 | OWR1.0 | EVG12W30 | 105 | 2.75 | 0 | -2.35 | -2.35 |  | 1.4301 | 1.5 | OWR1.0 | EVG12W30 | 90 | 2.5 | 0 | -3.33 | -3.33
1.4301 | 1.5 | OWR1.0 | EVG12W30 | 120 | 3 | 0 | -1.68 | -1.68 |  | 1.4301 | 1.5 | OWR1.0 | EVG12W30 | 105 | 2.75 | 0 | -2.35 | -2.35
1.4301 | 1.5 | OWR1.0 | EVG12W30 | 135 | 4 | 0 | -1.03 | -1.03 |  | 1.4301 | 1.5 | OWR1.0 | EVG12W30 | 120 | 3 | 0 | -1.68 | -1.68
1.4301 | 1.5 | OWR1.0 | EVG12W30 | 150 | 5.5 | 0 | -0.83 | -0.83 |  | 1.4301 | 1.5 | OWR1.0 | EVG12W30 | 135 | 4 | 0 | -1.03 | -1.03
1.4301 | 2 | OWR1.0 | EVG12W30 | 30 | 1.5 | -0.38 | -26.48 | -0.38 |  | 1.4301 | 1.5 | OWR1.0 | EVG12W30 | 150 | 5.5 | 0 | -0.83 | -0.83
1.4301 | 2 | OWR1.0 | EVG12W30 | 45 | 1.5 | -1.04 | -14.86 | -1.04 |  | 1.4301 | 2 | OWR1.0 | EVG12W30 | 30 | 1.5 | -0.38 | -26.48 | -0.38
1.4301 | 2 | OWR1.0 | EVG12W30 | 60 | 1.5 | -1.75 | -9.34 | -1.75 |  | 1.4301 | 2 | OWR1.0 | EVG12W30 | 45 | 1.5 | -1.04 | -14.86 | -1.04
1.4301 | 2 | OWR1.0 | EVG12W30 | 75 | 1.5 | -2.59 | -6.11 | -2.59 |  | 1.4301 | 2 | OWR1.0 | EVG12W30 | 60 | 1.5 | -1.75 | -9.34 | -1.75
1.4301 | 2 | OWR1.0 | EVG12W30 | 90 | 1.5 | 0 | -3.93 | -3.93 |  | 1.4301 | 2 | OWR1.0 | EVG12W30 | 75 | 1.5 | -2.59 | -6.11 | -2.59
1.4301 | 2 | OWR1.0 | EVG12W30 | 105 | 1.5 | 0 | -2.74 | -2.74 |  | 1.4301 | 2 | OWR1.0 | EVG12W30 | 90 | 1.5 | 0 | -3.93 | -3.93
1.4301 | 2 | OWR1.0 | EVG12W30 | 120 | 1.5 | 0 | -1.94 | -1.94 |  | 1.4301 | 2 | OWR1.0 | EVG12W30 | 105 | 1.5 | 0 | -2.74 | -2.74
1.4301 | 2 | OWR1.0 | EVG12W30 | 135 | 1.5 | 0 | -1.11 | -1.11 |  | 1.4301 | 2 | OWR1.0 | EVG12W30 | 120 | 1.5 | 0 | -1.94 | -1.94
1.4301 | 2 | OWR1.0 | EVG12W30 | 150 | 1.5 | 0 | -1.01 | -1.01 |  | 1.4301 | 2 | OWR1.0 | EVG12W30 | 135 | 1.5 | 0 | -1.11 | -1.11
1.4301 | 2 | OWR1.0 | EVG16W30 | 30 | 2 | 0.17 | -31.65 | 0.17 |  | 1.4301 | 2 | OWR1.0 | EVG12W30 | 150 | 1.5 | 0 | -1.01 | -1.01
1.4301 | 2 | OWR1.0 | EVG16W30 | 45 | 2.5 | -0.63 | -17.36 | -0.63 |  | 1.4301 | 2 | OWR1.0 | EVG16W30 | 30 | 2 | 0.17 | -31.65 | 0.17
1.4301 | 2 | OWR1.0 | EVG16W30 | 60 | 2.75 | -1.6 | -10.5 | -1.6 |  | 1.4301 | 2 | OWR1.0 | EVG16W30 | 45 | 2.5 | -0.63 | -17.36 | -0.63
1.4301 | 2 | OWR1.0 | EVG16W30 | 75 | 3 | -2.67 | -6.78 | -2.67 |  | 1.4301 | 2 | OWR1.0 | EVG16W30 | 60 | 2.75 | -1.6 | -10.5 | -1.6
1.4301 | 2 | OWR1.0 | EVG16W30 | 90 | 3.5 | 0 | -4.34 | -4.34 |  | 1.4301 | 2 | OWR1.0 | EVG16W30 | 75 | 3 | -2.67 | -6.78 | -2.67
1.4301 | 2 | OWR1.0 | EVG16W30 | 105 | 4 | 0 | -2.94 | -2.94 |  | 1.4301 | 2 | OWR1.0 | EVG16W30 | 90 | 3.5 | 0 | -4.34 | -4.34
1.4301 | 2 | OWR1.0 | EVG16W30 | 120 | 5 | 0 | -2.02 | -2.02 |  | 1.4301 | 2 | OWR1.0 | EVG16W30 | 105 | 4 | 0 | -2.94 | -2.94
1.4301 | 2 | OWR1.0 | EVG16W30 | 135 | 6.5 | 0 | -1.31 | -1.31 |  | 1.4301 | 2 | OWR1.0 | EVG16W30 | 120 | 5 | 0 | -2.02 | -2.02
1.4301 | 2 | OWR1.0 | EVG16W30 | 150 | 8.5 | 0 | -0.97 | -0.97 |  | 1.4301 | 2 | OWR1.0 | EVG16W30 | 135 | 6.5 | 0 | -1.31 | -1.31
1.4301 | 2 | OWR1.0 | EVG20W30 | 30 | 2.75 | 0.5 | -34.89 | 0.5 |  | 1.4301 | 2 | OWR1.0 | EVG16W30 | 150 | 8.5 | 0 | -0.97 | -0.97
1.4301 | 2 | OWR1.0 | EVG20W30 | 45 | 3 | -0.41 | -19.52 | -0.41 |  | 1.4301 | 2 | OWR1.0 | EVG20W30 | 30 | 2.75 | 0.5 | -34.89 | 0.5
1.4301 | 2 | OWR1.0 | EVG20W30 | 60 | 3.5 | -1.54 | -11.63 | -1.54 |  | 1.4301 | 2 | OWR1.0 | EVG20W30 | 45 | 3 | -0.41 | -19.52 | -0.41
1.4301 | 2 | OWR1.0 | EVG20W30 | 75 | 3.75 | -2.8 | -7.35 | -2.8 |  | 1.4301 | 2 | OWR1.0 | EVG20W30 | 60 | 3.5 | -1.54 | -11.63 | -1.54
1.4301 | 2 | OWR1.0 | EVG20W30 | 90 | 4 | 0 | -4.7 | -4.7 |  | 1.4301 | 2 | OWR1.0 | EVG20W30 | 75 | 3.75 | -2.8 | -7.35 | -2.8
1.4301 | 2 | OWR1.0 | EVG20W30 | 105 | 4.5 | 0 | -3.16 | -3.16 |  | 1.4301 | 2 | OWR1.0 | EVG20W30 | 90 | 4 | 0 | -4.7 | -4.7
1.4301 | 2 | OWR1.0 | EVG20W30 | 120 | 5 | 0 | -2.16 | -2.16 |  | 1.4301 | 2 | OWR1.0 | EVG20W30 | 105 | 4.5 | 0 | -3.16 | -3.16
1.4301 | 2 | OWR1.0 | EVG20W30 | 135 | 6.5 | 0 | -1.41 | -1.41 |  | 1.4301 | 2 | OWR1.0 | EVG20W30 | 120 | 5 | 0 | -2.16 | -2.16
1.4301 | 2 | OWR1.0 | EVG20W30 | 150 | 1.5 | 0 | -1.05 | -1.05 |  | 1.4301 | 2 | OWR1.0 | EVG20W30 | 135 | 6.5 | 0 | -1.41 | -1.41
1.4301 | 2.5 | OWR1.0 | EVG16W30 | 30 | 1.75 | -0.51 | -32.72 | -0.51 |  | 1.4301 | 2 | OWR1.0 | EVG20W30 | 150 | 1.5 | 0 | -1.05 | -1.05
1.4301 | 2.5 | OWR1.0 | EVG16W30 | 45 | 2 | -1.26 | -18.72 | -1.26 |  | 1.4301 | 2.5 | OWR1.0 | EVG16W30 | 30 | 1.75 | -0.51 | -32.72 | -0.51
1.4301 | 2.5 | OWR1.0 | EVG16W30 | 60 | 2.25 | -2.2 | -11.85 | -2.2 |  | 1.4301 | 2.5 | OWR1.0 | EVG16W30 | 45 | 2 | -1.26 | -18.72 | -1.26
1.4301 | 2.5 | OWR1.0 | EVG16W30 | 75 | 2.75 | -3.29 | -7.7 | -3.29 |  | 1.4301 | 2.5 | OWR1.0 | EVG16W30 | 60 | 2.25 | -2.2 | -11.85 | -2.2
1.4301 | 2.5 | OWR1.0 | EVG16W30 | 90 | 3.5 | 0 | -4.9 | -4.9 |  | 1.4301 | 2.5 | OWR1.0 | EVG16W30 | 75 | 2.75 | -3.29 | -7.7 | -3.29
1.4301 | 2.5 | OWR1.0 | EVG16W30 | 105 | 4.5 | 0 | -3.53 | -3.53 |  | 1.4301 | 2.5 | OWR1.0 | EVG16W30 | 90 | 3.5 | 0 | -4.9 | -4.9
1.4301 | 2.5 | OWR1.0 | EVG16W30 | 120 | 5.25 | 0 | -2.49 | -2.49 |  | 1.4301 | 2.5 | OWR1.0 | EVG16W30 | 105 | 4.5 | 0 | -3.53 | -3.53
1.4301 | 2.5 | OWR1.0 | EVG16W30 | 135 | 6.5 | 0 | -1.64 | -1.64 |  | 1.4301 | 2.5 | OWR1.0 | EVG16W30 | 120 | 5.25 | 0 | -2.49 | -2.49
1.4301 | 2.5 | OWR1.0 | EVG16W30 | 150 | 7.5 | 0 | -1.16 | -1.16 |  | 1.4301 | 2.5 | OWR1.0 | EVG16W30 | 135 | 6.5 | 0 | -1.64 | -1.64
1.4301 | 2.5 | OWR1.0 | EVG20W30 | 30 | 3 | 0.16 | -37.64 | 0.16 |  | 1.4301 | 2.5 | OWR1.0 | EVG16W30 | 150 | 7.5 | 0 | -1.16 | -1.16
1.4301 | 2.5 | OWR1.0 | EVG20W30 | 45 | 3.5 | -0.88 | -20.94 | -0.88 |  | 1.4301 | 2.5 | OWR1.0 | EVG20W30 | 30 | 3 | 0.16 | -37.64 | 0.16
1.4301 | 2.5 | OWR1.0 | EVG20W30 | 60 | 3.75 | -2.08 | -13.62 | -2.08 |  | 1.4301 | 2.5 | OWR1.0 | EVG20W30 | 45 | 3.5 | -0.88 | -20.94 | -0.88
1.4301 | 2.5 | OWR1.0 | EVG20W30 | 75 | 4 | -3.53 | -8.13 | -3.53 |  | 1.4301 | 2.5 | OWR1.0 | EVG20W30 | 60 | 3.75 | -2.08 | -13.62 | -2.08
1.4301 | 2.5 | OWR1.0 | EVG20W30 | 90 | 4.5 | 0 | -5.27 | -5.27 |  | 1.4301 | 2.5 | OWR1.0 | EVG20W30 | 75 | 4 | -3.53 | -8.13 | -3.53
1.4301 | 2.5 | OWR1.0 | EVG20W30 | 105 | 5 | 0 | -3.68 | -3.68 |  | 1.4301 | 2.5 | OWR1.0 | EVG20W30 | 90 | 4.5 | 0 | -5.27 | -5.27
1.4301 | 2.5 | OWR1.0 | EVG20W30 | 120 | 6 | 0 | -2.57 | -2.57 |  | 1.4301 | 2.5 | OWR1.0 | EVG20W30 | 105 | 5 | 0 | -3.68 | -3.68
1.4301 | 2.5 | OWR1.0 | EVG20W30 | 135 | 7.25 | 0 | -1.71 | -1.71 |  | 1.4301 | 2.5 | OWR1.0 | EVG20W30 | 120 | 6 | 0 | -2.57 | -2.57
1.4301 | 2.5 | OWR1.0 | EVG20W30 | 150 | 8.75 | 0 | -1.16 | -1.16 |  | 1.4301 | 2.5 | OWR1.0 | EVG20W30 | 135 | 7.25 | 0 | -1.71 | -1.71
1.4301 | 2.5 | OWR1.0 | EVG24W30 | 45 | 4 | -0.55 | -23.81 | -0.55 |  | 1.4301 | 2.5 | OWR1.0 | EVG20W30 | 150 | 8.75 | 0 | -1.16 | -1.16
1.4301 | 2.5 | OWR1.0 | EVG24W30 | 60 | 4.5 | -1.93 | -14.41 | -1.93 |  | 1.4301 | 2.5 | OWR1.0 | EVG24W30 | 45 | 4 | -0.55 | -23.81 | -0.55
1.4301 | 2.5 | OWR1.0 | EVG24W30 | 75 | 4.75 | -3.52 | -9.05 | -3.52 |  | 1.4301 | 2.5 | OWR1.0 | EVG24W30 | 60 | 4.5 | -1.93 | -14.41 | -1.93
1.4301 | 2.5 | OWR1.0 | EVG24W30 | 90 | 5 | 0 | -5.64 | -5.64 |  | 1.4301 | 2.5 | OWR1.0 | EVG24W30 | 75 | 4.75 | -3.52 | -9.05 | -3.52
1.4301 | 2.5 | OWR1.0 | EVG24W30 | 105 | 5.5 | 0 | -4.09 | -4.09 |  | 1.4301 | 2.5 | OWR1.0 | EVG24W30 | 90 | 5 | 0 | -5.64 | -5.64
1.4301 | 2.5 | OWR1.0 | EVG24W30 | 120 | 6 | 0 | -2.65 | -2.65 |  | 1.4301 | 2.5 | OWR1.0 | EVG24W30 | 105 | 5.5 | 0 | -4.09 | -4.09
1.4301 | 2.5 | OWR1.0 | EVG24W30 | 135 | 7 | 0 | -1.97 | -1.97 |  | 1.4301 | 2.5 | OWR1.0 | EVG24W30 | 120 | 6 | 0 | -2.65 | -2.65
1.4301 | 2.5 | OWR1.0 | EVG24W30 | 150 | 8 | 0 | -1.21 | -1.21 |  | 1.4301 | 2.5 | OWR1.0 | EVG24W30 | 135 | 7 | 0 | -1.97 | -1.97
1.4301 | 3 | OWR1.0 | EVG20W30 | 30 | 2.5 | -0.31 | -37.55 | -0.31 |  | 1.4301 | 2.5 | OWR1.0 | EVG24W30 | 150 | 8 | 0 | -1.21 | -1.21
1.4301 | 3 | OWR1.0 | EVG20W30 | 45 | 3 | -1.37 | -22.58 | -1.37 |  | 1.4301 | 3 | OWR1.0 | EVG20W30 | 30 | 2.5 | -0.31 | -37.55 | -0.31
1.4301 | 3 | OWR1.0 | EVG20W30 | 60 | 3.25 | -2.57 | -13.83 | -2.57 |  | 1.4301 | 3 | OWR1.0 | EVG20W30 | 45 | 3 | -1.37 | -22.58 | -1.37
1.4301 | 3 | OWR1.0 | EVG20W30 | 75 | 3.5 | -3.91 | -9.22 | -3.91 |  | 1.4301 | 3 | OWR1.0 | EVG20W30 | 60 | 3.25 | -2.57 | -13.83 | -2.57
1.4301 | 3 | OWR1.0 | EVG20W30 | 90 | 3.75 | 0 | -6.02 | -6.02 |  | 1.4301 | 3 | OWR1.0 | EVG20W30 | 75 | 3.5 | -3.91 | -9.22 | -3.91
1.4301 | 3 | OWR1.0 | EVG20W30 | 105 | 4.25 | 0 | -4.08 | -4.08 |  | 1.4301 | 3 | OWR1.0 | EVG20W30 | 90 | 3.75 | 0 | -6.02 | -6.02
1.4301 | 3 | OWR1.0 | EVG20W30 | 120 | 6 | 0 | -2.88 | -2.88 |  | 1.4301 | 3 | OWR1.0 | EVG20W30 | 105 | 4.25 | 0 | -4.08 | -4.08
1.4301 | 3 | OWR1.0 | EVG20W30 | 135 | 8 | 0 | -1.59 | -1.59 |  | 1.4301 | 3 | OWR1.0 | EVG20W30 | 120 | 6 | 0 | -2.88 | -2.88
1.4301 | 3 | OWR1.0 | EVG20W30 | 150 | 2 | 0 | -1.21 | -1.21 |  | 1.4301 | 3 | OWR1.0 | EVG20W30 | 135 | 8 | 0 | -1.59 | -1.59
1.4301 | 3 | OWR1.0 | EVG24W30 | 30 | 3 | 0.13 | -43.77 | 0.13 |  | 1.4301 | 3 | OWR1.0 | EVG20W30 | 150 | 2 | 0 | -1.21 | -1.21
1.4301 | 3 | OWR1.0 | EVG24W30 | 45 | 3.5 | -1.04 | -25.05 | -1.04 |  | 1.4301 | 3 | OWR1.0 | EVG24W30 | 30 | 3 | 0.13 | -43.77 | 0.13
1.4301 | 3 | OWR1.0 | EVG24W30 | 60 | 3.75 | -2.43 | -15.56 | -2.43 |  | 1.4301 | 3 | OWR1.0 | EVG24W30 | 45 | 3.5 | -1.04 | -25.05 | -1.04
1.4301 | 3 | OWR1.0 | EVG24W30 | 75 | 4.25 | -4 | -10.04 | -4 |  | 1.4301 | 3 | OWR1.0 | EVG24W30 | 60 | 3.75 | -2.43 | -15.56 | -2.43
1.4301 | 3 | OWR1.0 | EVG24W30 | 90 | 5 | 0 | -6.41 | -6.41 |  | 1.4301 | 3 | OWR1.0 | EVG24W30 | 75 | 4.25 | -4 | -10.04 | -4
1.4301 | 3 | OWR1.0 | EVG24W30 | 105 | 6 | 0 | -4.39 | -4.39 |  | 1.4301 | 3 | OWR1.0 | EVG24W30 | 90 | 5 | 0 | -6.41 | -6.41
1.4301 | 3 | OWR1.0 | EVG24W30 | 120 | 7 | 0 | -3.06 | -3.06 |  | 1.4301 | 3 | OWR1.0 | EVG24W30 | 105 | 6 | 0 | -4.39 | -4.39
1.4301 | 3 | OWR1.0 | EVG24W30 | 135 | 2 | 0 | -1.93 | -1.93 |  | 1.4301 | 3 | OWR1.0 | EVG24W30 | 120 | 7 | 0 | -3.06 | -3.06
1.4301 | 3 | OWR1.0 | EVG24W30 | 150 | 2 | 0 | -1.24 | -1.24 |  | 1.4301 | 3 | OWR1.0 | EVG24W30 | 135 | 2 | 0 | -1.93 | -1.93
1.4301 | 3 | OWR1.0 | EVG30W30 | 90 | 2 | 0 | -6.84 | -6.84 |  | 1.4301 | 3 | OWR1.0 | EVG24W30 | 150 | 2 | 0 | -1.24 | -1.24
1.4301 | 3 | OWR1.0 | EVG30W30 | 105 | 2 | 0 | -4.61 | -4.61 |  | 1.4301 | 3 | OWR1.0 | EVG30W30 | 90 | 2 | 0 | -6.84 | -6.84
1.4301 | 3 | OWR1.0 | EVG30W30 | 120 | 2 | 0 | -3.1 | -3.1 |  | 1.4301 | 3 | OWR1.0 | EVG30W30 | 105 | 2 | 0 | -4.61 | -4.61
1.4301 | 3 | OWR1.0 | EVG30W30 | 135 | 2 | 0 | -2.02 | -2.02 |  | 1.4301 | 3 | OWR1.0 | EVG30W30 | 120 | 2 | 0 | -3.1 | -3.1
1.4301 | 3 | OWR1.0 | EVG30W30 | 150 | 2 | 0 | -1.39 | -1.39 |  | 1.4301 | 3 | OWR1.0 | EVG30W30 | 135 | 2 | 0 | -2.02 | -2.02
1.4301 | 4 | OWR1.0 | EVG24W30 | 45 | 2.8 | -2.29 | -28.03 | -2.29 |  | 1.4301 | 3 | OWR1.0 | EVG30W30 | 150 | 2 | 0 | -1.39 | -1.39
1.4301 | 4 | OWR1.0 | EVG24W30 | 60 | 2.8 | -3.68 | -17.53 | -3.68 |  | 1.4301 | 4 | OWR1.0 | EVG24W30 | 45 | 2.8 | -2.29 | -28.03 | -2.29
1.4301 | 4 | OWR1.0 | EVG24W30 | 75 | 2.8 | -5.22 | -11.48 | -5.22 |  | 1.4301 | 4 | OWR1.0 | EVG24W30 | 60 | 2.8 | -3.68 | -17.53 | -3.68
1.4301 | 4 | OWR1.0 | EVG24W30 | 90 | 2.8 | 0 | -7.67 | -7.67 |  | 1.4301 | 4 | OWR1.0 | EVG24W30 | 75 | 2.8 | -5.22 | -11.48 | -5.22
1.4301 | 4 | OWR1.0 | EVG24W30 | 105 | 2.8 | 0 | -5.37 | -5.37 |  | 1.4301 | 4 | OWR1.0 | EVG24W30 | 90 | 2.8 | 0 | -7.67 | -7.67
1.4301 | 4 | OWR1.0 | EVG24W30 | 120 | 2.8 | 0 | -3.65 | -3.65 |  | 1.4301 | 4 | OWR1.0 | EVG24W30 | 105 | 2.8 | 0 | -5.37 | -5.37
1.4301 | 4 | OWR1.0 | EVG24W30 | 135 | 2.8 | 0 | -2.24 | -2.24 |  | 1.4301 | 4 | OWR1.0 | EVG24W30 | 120 | 2.8 | 0 | -3.65 | -3.65
1.4301 | 4 | OWR1.0 | EVG24W30 | 150 | 2.8 | 0 | -1.44 | -1.44 |  | 1.4301 | 4 | OWR1.0 | EVG24W30 | 135 | 2.8 | 0 | -2.24 | -2.24
1.4301 | 4 | OWR1.0 | EVG30W30 | 90 | 2.8 | 0 | -8.13 | -8.13 |  | 1.4301 | 4 | OWR1.0 | EVG24W30 | 150 | 2.8 | 0 | -1.44 | -1.44
1.4301 | 4 | OWR1.0 | EVG30W30 | 105 | 2.8 | 0 | -5.62 | -5.62 |  | 1.4301 | 4 | OWR1.0 | EVG30W30 | 90 | 2.8 | 0 | -8.13 | -8.13
1.4301 | 4 | OWR1.0 | EVG30W30 | 120 | 2.8 | 0 | -3.92 | -3.92 |  | 1.4301 | 4 | OWR1.0 | EVG30W30 | 105 | 2.8 | 0 | -5.62 | -5.62
1.4301 | 4 | OWR1.0 | EVG30W30 | 135 | 2.8 | 0 | -2.68 | -2.68 |  | 1.4301 | 4 | OWR1.0 | EVG30W30 | 120 | 2.8 | 0 | -3.92 | -3.92
1.4301 | 4 | OWR1.0 | EVG30W30 | 150 | 2.8 | 0 | -1.64 | -1.64 |  | 1.4301 | 4 | OWR1.0 | EVG30W30 | 135 | 2.8 | 0 | -2.68 | -2.68
1.4301 | 4 | OWR1.0 | EVG40W30 | 90 | 2.8 | 0 | -9.2 | -9.2 |  | 1.4301 | 4 | OWR1.0 | EVG30W30 | 150 | 2.8 | 0 | -1.64 | -1.64
1.4301 | 4 | OWR1.0 | EVG40W30 | 105 | 2.8 | 0 | -6.14 | -6.14 |  | 1.4301 | 4 | OWR1.0 | EVG40W30 | 90 | 2.8 | 0 | -9.2 | -9.2
1.4301 | 4 | OWR1.0 | EVG40W30 | 120 | 2.8 | 0 | -4 | -4 |  | 1.4301 | 4 | OWR1.0 | EVG40W30 | 105 | 2.8 | 0 | -6.14 | -6.14
1.4301 | 4 | OWR1.0 | EVG40W30 | 135 | 2.8 | 0 | -2.61 | -2.61 |  | 1.4301 | 4 | OWR1.0 | EVG40W30 | 120 | 2.8 | 0 | -4 | -4
1.4301 | 4 | OWR1.0 | EVG40W30 | 150 | 2.8 | 0 | -1.55 | -1.55 |  | 1.4301 | 4 | OWR1.0 | EVG40W30 | 135 | 2.8 | 0 | -2.61 | -2.61
1.4301 | 5 | OWR1.0 | EVG30W30 | 90 | 3.3 | 0 | -9.69 | -9.69 |  | 1.4301 | 4 | OWR1.0 | EVG40W30 | 150 | 2.8 | 0 | -1.55 | -1.55
1.4301 | 5 | OWR1.0 | EVG30W30 | 105 | 3.3 | 0 | -6.57 | -6.57 |  | 1.4301 | 5 | OWR1.0 | EVG30W30 | 90 | 3.3 | 0 | -9.69 | -9.69
1.4301 | 5 | OWR1.0 | EVG30W30 | 120 | 3.3 | 0 | -4.5 | -4.5 |  | 1.4301 | 5 | OWR1.0 | EVG30W30 | 105 | 3.3 | 0 | -6.57 | -6.57
1.4301 | 5 | OWR1.0 | EVG30W30 | 135 | 3.3 | 0 | -3.06 | -3.06 |  | 1.4301 | 5 | OWR1.0 | EVG30W30 | 120 | 3.3 | 0 | -4.5 | -4.5
1.4301 | 5 | OWR1.0 | EVG30W30 | 150 | 3.3 | 0 | -1.86 | -1.86 |  | 1.4301 | 5 | OWR1.0 | EVG30W30 | 135 | 3.3 | 0 | -3.06 | -3.06
1.4301 | 5 | OWR1.0 | EVG40W30 | 90 | 3.3 | 0 | -10.57 | -10.57 |  | 1.4301 | 5 | OWR1.0 | EVG30W30 | 150 | 3.3 | 0 | -1.86 | -1.86
1.4301 | 5 | OWR1.0 | EVG40W30 | 105 | 3.3 | 0 | -7.21 | -7.21 |  | 1.4301 | 5 | OWR1.0 | EVG40W30 | 90 | 3.3 | 0 | -10.57 | -10.57
1.4301 | 5 | OWR1.0 | EVG40W30 | 120 | 3.3 | 0 | -4.78 | -4.78 |  | 1.4301 | 5 | OWR1.0 | EVG40W30 | 105 | 3.3 | 0 | -7.21 | -7.21
1.4301 | 5 | OWR1.0 | EVG40W30 | 135 | 3.3 | 0 | -2.95 | -2.95 |  | 1.4301 | 5 | OWR1.0 | EVG40W30 | 120 | 3.3 | 0 | -4.78 | -4.78
1.4301 | 5 | OWR1.0 | EVG40W30 | 150 | 3.3 | 0 | -2.69 | -2.69 |  | 1.4301 | 5 | OWR1.0 | EVG40W30 | 135 | 3.3 | 0 | -2.95 | -2.95
1.4301 | 5 | OWR1.0 | EVG50W30 | 90 | 3.3 | 0 | -11.48 | -11.48 |  | 1.4301 | 5 | OWR1.0 | EVG40W30 | 150 | 3.3 | 0 | -2.69 | -2.69
1.4301 | 5 | OWR1.0 | EVG50W30 | 105 | 3.3 | 0 | -7.69 | -7.69 |  | 1.4301 | 5 | OWR1.0 | EVG50W30 | 90 | 3.3 | 0 | -11.48 | -11.48
1.4301 | 5 | OWR1.0 | EVG50W30 | 120 | 3.3 | 0 | -4.94 | -4.94 |  | 1.4301 | 5 | OWR1.0 | EVG50W30 | 105 | 3.3 | 0 | -7.69 | -7.69
1.4301 | 5 | OWR1.0 | EVG50W30 | 135 | 3.3 | 0 | -3.16 | -3.16 |  | 1.4301 | 5 | OWR1.0 | EVG50W30 | 120 | 3.3 | 0 | -4.94 | -4.94
1.4301 | 5 | OWR1.0 | EVG50W30 | 150 | 3.3 | 0 | -1.8 | -1.8 |  | 1.4301 | 5 | OWR1.0 | EVG50W30 | 135 | 3.3 | 0 | -3.16 | -3.16
1.4301 | 6 | OWR1.0 | EVG40W30 | 90 | 4 | 0 | -11.6 | -11.6 |  | 1.4301 | 5 | OWR1.0 | EVG50W30 | 150 | 3.3 | 0 | -1.8 | -1.8
1.4301 | 6 | OWR1.0 | EVG40W30 | 105 | 4 | 0 | -8.14 | -8.14 |  | 1.4301 | 6 | OWR1.0 | EVG40W30 | 90 | 4 | 0 | -11.6 | -11.6
1.4301 | 6 | OWR1.0 | EVG40W30 | 120 | 4 | 0 | -5.66 | -5.66 |  | 1.4301 | 6 | OWR1.0 | EVG40W30 | 105 | 4 | 0 | -8.14 | -8.14
1.4301 | 6 | OWR1.0 | EVG40W30 | 135 | 4 | 0 | -3.59 | -3.59 |  | 1.4301 | 6 | OWR1.0 | EVG40W30 | 120 | 4 | 0 | -5.66 | -5.66
1.4301 | 6 | OWR1.0 | EVG40W30 | 150 | 4 | 0 | -2.18 | -2.18 |  | 1.4301 | 6 | OWR1.0 | EVG40W30 | 135 | 4 | 0 | -3.59 | -3.59
1.4301 | 6 | OWR1.0 | EVG50W30 | 90 | 4 | 0 | -12.33 | -12.33 |  | 1.4301 | 6 | OWR1.0 | EVG40W30 | 150 | 4 | 0 | -2.18 | -2.18
1.4301 | 6 | OWR1.0 | EVG50W30 | 105 | 4 | 0 | -8.6 | -8.6 |  | 1.4301 | 6 | OWR1.0 | EVG50W30 | 90 | 4 | 0 | -12.33 | -12.33
1.4301 | 6 | OWR1.0 | EVG50W30 | 120 | 4 | 0 | -5.93 | -5.93 |  | 1.4301 | 6 | OWR1.0 | EVG50W30 | 105 | 4 | 0 | -8.6 | -8.6
1.4301 | 6 | OWR1.0 | EVG50W30 | 135 | 4 | 0 | -3.82 | -3.82 |  | 1.4301 | 6 | OWR1.0 | EVG50W30 | 120 | 4 | 0 | -5.93 | -5.93
1.4301 | 6 | OWR1.0 | EVG50W30 | 150 | 4 | 0 | -2.12 | -2.12 |  | 1.4301 | 6 | OWR1.0 | EVG50W30 | 135 | 4 | 0 | -3.82 | -3.82
1.4301 | 6 | OWR1.0 | EVG60W80 | 90 | 4 | 0 | -13.2 | -13.2 |  | 1.4301 | 6 | OWR1.0 | EVG50W30 | 150 | 4 | 0 | -2.12 | -2.12
1.4301 | 6 | OWR1.0 | EVG60W80 | 105 | 4 | 0 | -8.91 | -8.91 |  | 1.4301 | 6 | OWR1.0 | EVG60W80 | 90 | 4 | 0 | -13.2 | -13.2
1.4301 | 6 | OWR1.0 | EVG60W80 | 120 | 4 | 0 | -5.98 | -5.98 |  | 1.4301 | 6 | OWR1.0 | EVG60W80 | 105 | 4 | 0 | -8.91 | -8.91
1.4301 | 6 | OWR1.0 | EVG60W80 | 135 | 4 | 0 | -3.84 | -3.84 |  | 1.4301 | 6 | OWR1.0 | EVG60W80 | 120 | 4 | 0 | -5.98 | -5.98
AlMg3 | 0.5 | OWR1.0 | EVG06W30 | 90 | 1 | 0 | -1 | -1 |  | 1.4301 | 6 | OWR1.0 | EVG60W80 | 135 | 4 | 0 | -3.84 | -3.84
AlMg3 | 1 | OWR1.0 | EVG06W30 | 30 | 0.5 | -0.26 | -14.17 | -0.26 |  | AlMg3 | 0.5 | OWR1.0 | EVG06W30 | 90 | 1 | 0 | -1 | -1
AlMg3 | 1 | OWR1.0 | EVG06W30 | 45 | 0.7 | -0.59 | -7.78 | -0.59 |  | AlMg3 | 1 | OWR1.0 | EVG06W30 | 30 | 0.5 | -0.26 | -14.17 | -0.26
AlMg3 | 1 | OWR1.0 | EVG06W30 | 60 | 0.8 | -0.96 | -4.93 | -0.96 |  | AlMg3 | 1 | OWR1.0 | EVG06W30 | 45 | 0.7 | -0.59 | -7.78 | -0.59
AlMg3 | 1 | OWR1.0 | EVG06W30 | 75 | 1 | -1.31 | -3.24 | -1.31 |  | AlMg3 | 1 | OWR1.0 | EVG06W30 | 60 | 0.8 | -0.96 | -4.93 | -0.96
AlMg3 | 1 | OWR1.0 | EVG06W30 | 90 | 1 | 0 | -1.9 | -1.9 |  | AlMg3 | 1 | OWR1.0 | EVG06W30 | 75 | 1 | -1.31 | -3.24 | -1.31
AlMg3 | 1 | OWR1.0 | EVG06W30 | 105 | 1 | 0 | -1.3 | -1.3 |  | AlMg3 | 1 | OWR1.0 | EVG06W30 | 90 | 1 | 0 | -1.9 | -1.9
AlMg3 | 1 | OWR1.0 | EVG06W30 | 120 | 1.5 | 0 | -0.93 | -0.93 |  | AlMg3 | 1 | OWR1.0 | EVG06W30 | 105 | 1 | 0 | -1.3 | -1.3
AlMg3 | 1 | OWR1.0 | EVG06W30 | 135 | 2.25 | 0 | -0.62 | -0.62 |  | AlMg3 | 1 | OWR1.0 | EVG06W30 | 120 | 1.5 | 0 | -0.93 | -0.93
AlMg3 | 1 | OWR1.0 | EVG06W30 | 150 | 3 | 0 | -0.48 | -0.48 |  | AlMg3 | 1 | OWR1.0 | EVG06W30 | 135 | 2.25 | 0 | -0.62 | -0.62
AlMg3 | 1 | OWR1.0 | EVG08W30 | 30 | 0.5 | -0.15 | -15.08 | -0.15 |  | AlMg3 | 1 | OWR1.0 | EVG06W30 | 150 | 3 | 0 | -0.48 | -0.48
AlMg3 | 1 | OWR1.0 | EVG08W30 | 45 | 0.75 | -0.51 | -8.01 | -0.51 |  | AlMg3 | 1 | OWR1.0 | EVG08W30 | 30 | 0.5 | -0.15 | -15.08 | -0.15
AlMg3 | 1 | OWR1.0 | EVG08W30 | 60 | 0.85 | -0.89 | -4.87 | -0.89 |  | AlMg3 | 1 | OWR1.0 | EVG08W30 | 45 | 0.75 | -0.51 | -8.01 | -0.51
AlMg3 | 1 | OWR1.0 | EVG08W30 | 75 | 1 | -1.33 | -3.22 | -1.33 |  | AlMg3 | 1 | OWR1.0 | EVG08W30 | 60 | 0.85 | -0.89 | -4.87 | -0.89
AlMg3 | 1 | OWR1.0 | EVG08W30 | 90 | 1 | 0 | -1.93 | -1.93 |  | AlMg3 | 1 | OWR1.0 | EVG08W30 | 75 | 1 | -1.33 | -3.22 | -1.33
AlMg3 | 1 | OWR1.0 | EVG08W30 | 105 | 1 | 0 | -1.33 | -1.33 |  | AlMg3 | 1 | OWR1.0 | EVG08W30 | 90 | 1 | 0 | -1.93 | -1.93
AlMg3 | 1 | OWR1.0 | EVG08W30 | 120 | 1.1 | 0 | -1.02 | -1.02 |  | AlMg3 | 1 | OWR1.0 | EVG08W30 | 105 | 1 | 0 | -1.33 | -1.33
AlMg3 | 1 | OWR1.0 | EVG08W30 | 135 | 2.25 | 0 | -0.68 | -0.68 |  | AlMg3 | 1 | OWR1.0 | EVG08W30 | 120 | 1.1 | 0 | -1.02 | -1.02
AlMg3 | 1 | OWR1.0 | EVG08W30 | 150 | 3 | 0 | -0.52 | -0.52 |  | AlMg3 | 1 | OWR1.0 | EVG08W30 | 135 | 2.25 | 0 | -0.68 | -0.68
AlMg3 | 1 | OWR1.0 | EVG10W30 | 30 | 0.5 | -0.19 | -13.61 | -0.19 |  | AlMg3 | 1 | OWR1.0 | EVG08W30 | 150 | 3 | 0 | -0.52 | -0.52
AlMg3 | 1 | OWR1.0 | EVG10W30 | 45 | 0.75 | -0.53 | -8.74 | -0.53 |  | AlMg3 | 1 | OWR1.0 | EVG10W30 | 30 | 0.5 | -0.19 | -13.61 | -0.19
AlMg3 | 1 | OWR1.0 | EVG10W30 | 60 | 0.85 | -0.89 | -5.25 | -0.89 |  | AlMg3 | 1 | OWR1.0 | EVG10W30 | 45 | 0.75 | -0.53 | -8.74 | -0.53
AlMg3 | 1 | OWR1.0 | EVG10W30 | 75 | 1 | -1.34 | -3.34 | -1.34 |  | AlMg3 | 1 | OWR1.0 | EVG10W30 | 60 | 0.85 | -0.89 | -5.25 | -0.89
AlMg3 | 1 | OWR1.0 | EVG10W30 | 90 | 1 | 0 | -2.04 | -2.04 |  | AlMg3 | 1 | OWR1.0 | EVG10W30 | 75 | 1 | -1.34 | -3.34 | -1.34
AlMg3 | 1 | OWR1.0 | EVG10W30 | 105 | 1.2 | 0 | -1.38 | -1.38 |  | AlMg3 | 1 | OWR1.0 | EVG10W30 | 90 | 1 | 0 | -2.04 | -2.04
AlMg3 | 1 | OWR1.0 | EVG10W30 | 120 | 1.5 | 0 | -1 | -1 |  | AlMg3 | 1 | OWR1.0 | EVG10W30 | 105 | 1.2 | 0 | -1.38 | -1.38
AlMg3 | 1 | OWR1.0 | EVG10W30 | 135 | 2.5 | 0 | -0.69 | -0.69 |  | AlMg3 | 1 | OWR1.0 | EVG10W30 | 120 | 1.5 | 0 | -1 | -1
AlMg3 | 1 | OWR1.0 | EVG10W30 | 150 | 3 | 0 | -0.47 | -0.47 |  | AlMg3 | 1 | OWR1.0 | EVG10W30 | 135 | 2.5 | 0 | -0.69 | -0.69
AlMg3 | 1 | OWR1.0 | EVG12W30 | 45 | 1.9 | -0.28 | -9.59 | -0.28 |  | AlMg3 | 1 | OWR1.0 | EVG10W30 | 150 | 3 | 0 | -0.47 | -0.47
AlMg3 | 1 | OWR1.0 | EVG12W30 | 90 | 1.9 | 0 | -2.32 | -2.32 |  | AlMg3 | 1 | OWR1.0 | EVG12W30 | 45 | 1.9 | -0.28 | -9.59 | -0.28
AlMg3 | 1 | OWR1.0 | EVG12W30 | 135 | 3.5 | 0 | -0.94 | -0.94 |  | AlMg3 | 1 | OWR1.0 | EVG12W30 | 90 | 1.9 | 0 | -2.32 | -2.32
AlMg3 | 1 | OWR1.0 | EVG16W30 | 45 | 2.6 | -0.01 | -11.95 | -0.01 |  | AlMg3 | 1 | OWR1.0 | EVG12W30 | 135 | 3.5 | 0 | -0.94 | -0.94
AlMg3 | 1 | OWR1.0 | EVG16W30 | 90 | 2.6 | 0 | -2.74 | -2.74 |  | AlMg3 | 1 | OWR1.0 | EVG16W30 | 45 | 2.6 | -0.01 | -11.95 | -0.01
AlMg3 | 1 | OWR1.0 | EVG16W30 | 135 | 3.5 | 0 | -1.05 | -1.05 |  | AlMg3 | 1 | OWR1.0 | EVG16W30 | 90 | 2.6 | 0 | -2.74 | -2.74
AlMg3 | 1.25 | OWR1.0 | EVG08W30 | 30 | 0.5 | -0.54 | -13.23 | -0.54 |  | AlMg3 | 1 | OWR1.0 | EVG16W30 | 135 | 3.5 | 0 | -1.05 | -1.05
AlMg3 | 1.25 | OWR1.0 | EVG08W30 | 45 | 0.8 | -0.75 | -8.9 | -0.75 |  | AlMg3 | 1.25 | OWR1.0 | EVG08W30 | 30 | 0.5 | -0.54 | -13.23 | -0.54
AlMg3 | 1.25 | OWR1.0 | EVG08W30 | 60 | 0.8 | -1.17 | -5.57 | -1.17 |  | AlMg3 | 1.25 | OWR1.0 | EVG08W30 | 45 | 0.8 | -0.75 | -8.9 | -0.75
AlMg3 | 1.25 | OWR1.0 | EVG08W30 | 75 | 1 | -1.51 | -3.47 | -1.51 |  | AlMg3 | 1.25 | OWR1.0 | EVG08W30 | 60 | 0.8 | -1.17 | -5.57 | -1.17
AlMg3 | 1.25 | OWR1.0 | EVG08W30 | 90 | 1 | 0 | -2.16 | -2.16 |  | AlMg3 | 1.25 | OWR1.0 | EVG08W30 | 75 | 1 | -1.51 | -3.47 | -1.51
AlMg3 | 1.25 | OWR1.0 | EVG08W30 | 105 | 1.25 | 0 | -1.51 | -1.51 |  | AlMg3 | 1.25 | OWR1.0 | EVG08W30 | 90 | 1 | 0 | -2.16 | -2.16
AlMg3 | 1.25 | OWR1.0 | EVG08W30 | 120 | 1.75 | 0 | -1.07 | -1.07 |  | AlMg3 | 1.25 | OWR1.0 | EVG08W30 | 105 | 1.25 | 0 | -1.51 | -1.51
AlMg3 | 1.25 | OWR1.0 | EVG08W30 | 135 | 3 | 0 | -0.78 | -0.78 |  | AlMg3 | 1.25 | OWR1.0 | EVG08W30 | 120 | 1.75 | 0 | -1.07 | -1.07
AlMg3 | 1.25 | OWR1.0 | EVG08W30 | 150 | 4 | 0 | -0.7 | -0.7 |  | AlMg3 | 1.25 | OWR1.0 | EVG08W30 | 135 | 3 | 0 | -0.78 | -0.78
AlMg3 | 1.25 | OWR1.0 | EVG10W30 | 30 | 0.5 | -0.34 | -14.97 | -0.34 |  | AlMg3 | 1.25 | OWR1.0 | EVG08W30 | 150 | 4 | 0 | -0.7 | -0.7
AlMg3 | 1.25 | OWR1.0 | EVG10W30 | 45 | 0.8 | -0.73 | -9.18 | -0.73 |  | AlMg3 | 1.25 | OWR1.0 | EVG10W30 | 30 | 0.5 | -0.34 | -14.97 | -0.34
AlMg3 | 1.25 | OWR1.0 | EVG10W30 | 60 | 0.8 | -1.12 | -5.61 | -1.12 |  | AlMg3 | 1.25 | OWR1.0 | EVG10W30 | 45 | 0.8 | -0.73 | -9.18 | -0.73
AlMg3 | 1.25 | OWR1.0 | EVG10W30 | 75 | 1 | -1.52 | -3.59 | -1.52 |  | AlMg3 | 1.25 | OWR1.0 | EVG10W30 | 60 | 0.8 | -1.12 | -5.61 | -1.12
AlMg3 | 1.25 | OWR1.0 | EVG10W30 | 90 | 1 | 0 | -2.21 | -2.21 |  | AlMg3 | 1.25 | OWR1.0 | EVG10W30 | 75 | 1 | -1.52 | -3.59 | -1.52
AlMg3 | 1.25 | OWR1.0 | EVG10W30 | 105 | 1.25 | 0 | -1.56 | -1.56 |  | AlMg3 | 1.25 | OWR1.0 | EVG10W30 | 90 | 1 | 0 | -2.21 | -2.21
AlMg3 | 1.25 | OWR1.0 | EVG10W30 | 120 | 2 | 0 | -1.15 | -1.15 |  | AlMg3 | 1.25 | OWR1.0 | EVG10W30 | 105 | 1.25 | 0 | -1.56 | -1.56
AlMg3 | 1.25 | OWR1.0 | EVG10W30 | 135 | 3 | 0 | -0.78 | -0.78 |  | AlMg3 | 1.25 | OWR1.0 | EVG10W30 | 120 | 2 | 0 | -1.15 | -1.15
AlMg3 | 1.25 | OWR1.0 | EVG10W30 | 150 | 4 | 0 | -0.63 | -0.63 |  | AlMg3 | 1.25 | OWR1.0 | EVG10W30 | 135 | 3 | 0 | -0.78 | -0.78
AlMg3 | 1.25 | OWR1.0 | EVG12W30 | 30 | 0.5 | -0.33 | -15.23 | -0.33 |  | AlMg3 | 1.25 | OWR1.0 | EVG10W30 | 150 | 4 | 0 | -0.63 | -0.63
AlMg3 | 1.25 | OWR1.0 | EVG12W30 | 45 | 0.8 | -0.71 | -9.82 | -0.71 |  | AlMg3 | 1.25 | OWR1.0 | EVG12W30 | 30 | 0.5 | -0.33 | -15.23 | -0.33
AlMg3 | 1.25 | OWR1.0 | EVG12W30 | 60 | 1 | -1.13 | -5.8 | -1.13 |  | AlMg3 | 1.25 | OWR1.0 | EVG12W30 | 45 | 0.8 | -0.71 | -9.82 | -0.71
AlMg3 | 1.25 | OWR1.0 | EVG12W30 | 75 | 1 | -1.58 | -3.7 | -1.58 |  | AlMg3 | 1.25 | OWR1.0 | EVG12W30 | 60 | 1 | -1.13 | -5.8 | -1.13
AlMg3 | 1.25 | OWR1.0 | EVG12W30 | 90 | 1.25 | 0 | -2.3 | -2.3 |  | AlMg3 | 1.25 | OWR1.0 | EVG12W30 | 75 | 1 | -1.58 | -3.7 | -1.58
AlMg3 | 1.25 | OWR1.0 | EVG12W30 | 105 | 1.75 | 0 | -1.64 | -1.64 |  | AlMg3 | 1.25 | OWR1.0 | EVG12W30 | 90 | 1.25 | 0 | -2.3 | -2.3
AlMg3 | 1.25 | OWR1.0 | EVG12W30 | 120 | 2.5 | 0 | -1.17 | -1.17 |  | AlMg3 | 1.25 | OWR1.0 | EVG12W30 | 105 | 1.75 | 0 | -1.64 | -1.64
AlMg3 | 1.25 | OWR1.0 | EVG12W30 | 135 | 3.5 | 0 | -0.78 | -0.78 |  | AlMg3 | 1.25 | OWR1.0 | EVG12W30 | 120 | 2.5 | 0 | -1.17 | -1.17
AlMg3 | 1.25 | OWR1.0 | EVG12W30 | 150 | 4.25 | 0 | -0.55 | -0.55 |  | AlMg3 | 1.25 | OWR1.0 | EVG12W30 | 135 | 3.5 | 0 | -0.78 | -0.78
AlMg3 | 1.5 | OWR1.0 | EVG06W30 | 45 | 1 | -1.11 | -8.65 | -1.11 |  | AlMg3 | 1.25 | OWR1.0 | EVG12W30 | 150 | 4.25 | 0 | -0.55 | -0.55
AlMg3 | 1.5 | OWR1.0 | EVG06W30 | 90 | 1 | 0 | -2.68 | -2.68 |  | AlMg3 | 1.5 | OWR1.0 | EVG06W30 | 45 | 1 | -1.11 | -8.65 | -1.11
AlMg3 | 1.5 | OWR1.0 | EVG06W30 | 135 | 3.8 | 0 | -1.16 | -1.16 |  | AlMg3 | 1.5 | OWR1.0 | EVG06W30 | 90 | 1 | 0 | -2.68 | -2.68
AlMg3 | 1.5 | OWR1.0 | EVG08W30 | 45 | 1.3 | -1 | -9.03 | -1 |  | AlMg3 | 1.5 | OWR1.0 | EVG06W30 | 135 | 3.8 | 0 | -1.16 | -1.16
AlMg3 | 1.5 | OWR1.0 | EVG08W30 | 90 | 1 | 0 | -2.76 | -2.76 |  | AlMg3 | 1.5 | OWR1.0 | EVG08W30 | 45 | 1.3 | -1 | -9.03 | -1
AlMg3 | 1.5 | OWR1.0 | EVG08W30 | 135 | 4.8 | 0 | -1.23 | -1.23 |  | AlMg3 | 1.5 | OWR1.0 | EVG08W30 | 90 | 1 | 0 | -2.76 | -2.76
AlMg3 | 1.5 | OWR1.0 | EVG10W30 | 30 | 0.7 | -0.53 | -19.04 | -0.53 |  | AlMg3 | 1.5 | OWR1.0 | EVG08W30 | 135 | 4.8 | 0 | -1.23 | -1.23
AlMg3 | 1.5 | OWR1.0 | EVG10W30 | 45 | 0.7 | -0.92 | -10.33 | -0.92 |  | AlMg3 | 1.5 | OWR1.0 | EVG10W30 | 30 | 0.7 | -0.53 | -19.04 | -0.53
AlMg3 | 1.5 | OWR1.0 | EVG10W30 | 60 | 0.8 | -1.4 | -6.43 | -1.4 |  | AlMg3 | 1.5 | OWR1.0 | EVG10W30 | 45 | 0.7 | -0.92 | -10.33 | -0.92
AlMg3 | 1.5 | OWR1.0 | EVG10W30 | 75 | 0.85 | -1.87 | -4.22 | -1.87 |  | AlMg3 | 1.5 | OWR1.0 | EVG10W30 | 60 | 0.8 | -1.4 | -6.43 | -1.4
AlMg3 | 1.5 | OWR1.0 | EVG10W30 | 90 | 1.1 | 0 | -2.66 | -2.66 |  | AlMg3 | 1.5 | OWR1.0 | EVG10W30 | 75 | 0.85 | -1.87 | -4.22 | -1.87
AlMg3 | 1.5 | OWR1.0 | EVG10W30 | 105 | 1.5 | 0 | -1.84 | -1.84 |  | AlMg3 | 1.5 | OWR1.0 | EVG10W30 | 90 | 1.1 | 0 | -2.66 | -2.66
AlMg3 | 1.5 | OWR1.0 | EVG10W30 | 120 | 2 | 0 | -1.29 | -1.29 |  | AlMg3 | 1.5 | OWR1.0 | EVG10W30 | 105 | 1.5 | 0 | -1.84 | -1.84
AlMg3 | 1.5 | OWR1.0 | EVG10W30 | 135 | 3 | 0 | -0.98 | -0.98 |  | AlMg3 | 1.5 | OWR1.0 | EVG10W30 | 120 | 2 | 0 | -1.29 | -1.29
AlMg3 | 1.5 | OWR1.0 | EVG10W30 | 150 | 3.75 | 0 | -0.91 | -0.91 |  | AlMg3 | 1.5 | OWR1.0 | EVG10W30 | 135 | 3 | 0 | -0.98 | -0.98
AlMg3 | 1.5 | OWR1.0 | EVG12W30 | 30 | 0.7 | -0.44 | -19.29 | -0.44 |  | AlMg3 | 1.5 | OWR1.0 | EVG10W30 | 150 | 3.75 | 0 | -0.91 | -0.91
AlMg3 | 1.5 | OWR1.0 | EVG12W30 | 45 | 0.8 | -0.91 | -11.13 | -0.91 |  | AlMg3 | 1.5 | OWR1.0 | EVG12W30 | 30 | 0.7 | -0.44 | -19.29 | -0.44
AlMg3 | 1.5 | OWR1.0 | EVG12W30 | 60 | 0.8 | -1.32 | -6.61 | -1.32 |  | AlMg3 | 1.5 | OWR1.0 | EVG12W30 | 45 | 0.8 | -0.91 | -11.13 | -0.91
AlMg3 | 1.5 | OWR1.0 | EVG12W30 | 75 | 1 | -1.87 | -4.3 | -1.87 |  | AlMg3 | 1.5 | OWR1.0 | EVG12W30 | 60 | 0.8 | -1.32 | -6.61 | -1.32
AlMg3 | 1.5 | OWR1.0 | EVG12W30 | 90 | 1 | 0 | -2.63 | -2.63 |  | AlMg3 | 1.5 | OWR1.0 | EVG12W30 | 75 | 1 | -1.87 | -4.3 | -1.87
AlMg3 | 1.5 | OWR1.0 | EVG12W30 | 105 | 1.25 | 0 | -1.93 | -1.93 |  | AlMg3 | 1.5 | OWR1.0 | EVG12W30 | 90 | 1 | 0 | -2.63 | -2.63
AlMg3 | 1.5 | OWR1.0 | EVG12W30 | 120 | 2.25 | 0 | -1.33 | -1.33 |  | AlMg3 | 1.5 | OWR1.0 | EVG12W30 | 105 | 1.25 | 0 | -1.93 | -1.93
AlMg3 | 1.5 | OWR1.0 | EVG12W30 | 135 | 3 | 0 | -0.87 | -0.87 |  | AlMg3 | 1.5 | OWR1.0 | EVG12W30 | 120 | 2.25 | 0 | -1.33 | -1.33
AlMg3 | 1.5 | OWR1.0 | EVG12W30 | 150 | 3.5 | 0 | -0.84 | -0.84 |  | AlMg3 | 1.5 | OWR1.0 | EVG12W30 | 135 | 3 | 0 | -0.87 | -0.87
AlMg3 | 1.5 | OWR1.0 | EVG16W30 | 30 | 0.75 | -0.49 | -20.76 | -0.49 |  | AlMg3 | 1.5 | OWR1.0 | EVG12W30 | 150 | 3.5 | 0 | -0.84 | -0.84
AlMg3 | 1.5 | OWR1.0 | EVG16W30 | 45 | 1 | -0.86 | -13.11 | -0.86 |  | AlMg3 | 1.5 | OWR1.0 | EVG16W30 | 30 | 0.75 | -0.49 | -20.76 | -0.49
AlMg3 | 1.5 | OWR1.0 | EVG16W30 | 60 | 1 | -1.35 | -6.99 | -1.35 |  | AlMg3 | 1.5 | OWR1.0 | EVG16W30 | 45 | 1 | -0.86 | -13.11 | -0.86
AlMg3 | 1.5 | OWR1.0 | EVG16W30 | 75 | 1.25 | -1.89 | -4.59 | -1.89 |  | AlMg3 | 1.5 | OWR1.0 | EVG16W30 | 60 | 1 | -1.35 | -6.99 | -1.35
AlMg3 | 1.5 | OWR1.0 | EVG16W30 | 90 | 1.5 | 0 | -2.9 | -2.9 |  | AlMg3 | 1.5 | OWR1.0 | EVG16W30 | 75 | 1.25 | -1.89 | -4.59 | -1.89
AlMg3 | 1.5 | OWR1.0 | EVG16W30 | 105 | 1.75 | 0 | -2.03 | -2.03 |  | AlMg3 | 1.5 | OWR1.0 | EVG16W30 | 90 | 1.5 | 0 | -2.9 | -2.9
AlMg3 | 1.5 | OWR1.0 | EVG16W30 | 120 | 2.5 | 0 | -1.4 | -1.4 |  | AlMg3 | 1.5 | OWR1.0 | EVG16W30 | 105 | 1.75 | 0 | -2.03 | -2.03
AlMg3 | 1.5 | OWR1.0 | EVG16W30 | 135 | 3 | 0 | -0.96 | -0.96 |  | AlMg3 | 1.5 | OWR1.0 | EVG16W30 | 120 | 2.5 | 0 | -1.4 | -1.4
AlMg3 | 1.5 | OWR1.0 | EVG16W30 | 150 | 3.5 | 0 | -0.94 | -0.94 |  | AlMg3 | 1.5 | OWR1.0 | EVG16W30 | 135 | 3 | 0 | -0.96 | -0.96
AlMg3 | 2 | OWR1.0 | EVG08W30 | 45 | 1.3 | -1.49 | -10.88 | -1.49 |  | AlMg3 | 1.5 | OWR1.0 | EVG16W30 | 150 | 3.5 | 0 | -0.94 | -0.94
AlMg3 | 2 | OWR1.0 | EVG08W30 | 90 | 1 | 0 | -3.43 | -3.43 |  | AlMg3 | 2 | OWR1.0 | EVG08W30 | 45 | 1.3 | -1.49 | -10.88 | -1.49
AlMg3 | 2 | OWR1.0 | EVG08W30 | 135 | 2.3 | 0 | -1.46 | -1.46 |  | AlMg3 | 2 | OWR1.0 | EVG08W30 | 90 | 1 | 0 | -3.43 | -3.43
AlMg3 | 2 | OWR1.0 | EVG10W30 | 45 | 1.6 | -1.46 | -11.09 | -1.46 |  | AlMg3 | 2 | OWR1.0 | EVG08W30 | 135 | 2.3 | 0 | -1.46 | -1.46
AlMg3 | 2 | OWR1.0 | EVG10W30 | 90 | 1 | 0 | -3.58 | -3.58 |  | AlMg3 | 2 | OWR1.0 | EVG10W30 | 45 | 1.6 | -1.46 | -11.09 | -1.46
AlMg3 | 2 | OWR1.0 | EVG10W30 | 135 | 2.6 | 0 | -1.53 | -1.53 |  | AlMg3 | 2 | OWR1.0 | EVG10W30 | 90 | 1 | 0 | -3.58 | -3.58
AlMg3 | 2 | OWR1.0 | EVG12W30 | 30 | 0.75 | -0.96 | -21.71 | -0.96 |  | AlMg3 | 2 | OWR1.0 | EVG10W30 | 135 | 2.6 | 0 | -1.53 | -1.53
AlMg3 | 2 | OWR1.0 | EVG12W30 | 45 | 0.75 | -1.43 | -12.45 | -1.43 |  | AlMg3 | 2 | OWR1.0 | EVG12W30 | 30 | 0.75 | -0.96 | -21.71 | -0.96
AlMg3 | 2 | OWR1.0 | EVG12W30 | 60 | 1 | -1.91 | -7.76 | -1.91 |  | AlMg3 | 2 | OWR1.0 | EVG12W30 | 45 | 0.75 | -1.43 | -12.45 | -1.43
AlMg3 | 2 | OWR1.0 | EVG12W30 | 75 | 1 | -2.52 | -5.15 | -2.52 |  | AlMg3 | 2 | OWR1.0 | EVG12W30 | 60 | 1 | -1.91 | -7.76 | -1.91
AlMg3 | 2 | OWR1.0 | EVG12W30 | 90 | 1.25 | 0 | -3.39 | -3.39 |  | AlMg3 | 2 | OWR1.0 | EVG12W30 | 75 | 1 | -2.52 | -5.15 | -2.52
AlMg3 | 2 | OWR1.0 | EVG12W30 | 105 | 2 | 0 | -2.46 | -2.46 |  | AlMg3 | 2 | OWR1.0 | EVG12W30 | 90 | 1.25 | 0 | -3.39 | -3.39
AlMg3 | 2 | OWR1.0 | EVG12W30 | 120 | 2.75 | 0 | -1.76 | -1.76 |  | AlMg3 | 2 | OWR1.0 | EVG12W30 | 105 | 2 | 0 | -2.46 | -2.46
AlMg3 | 2 | OWR1.0 | EVG12W30 | 135 | 3.5 | 0 | -1.21 | -1.21 |  | AlMg3 | 2 | OWR1.0 | EVG12W30 | 120 | 2.75 | 0 | -1.76 | -1.76
AlMg3 | 2 | OWR1.0 | EVG12W30 | 150 | 3.75 | 0 | -0.86 | -0.86 |  | AlMg3 | 2 | OWR1.0 | EVG12W30 | 135 | 3.5 | 0 | -1.21 | -1.21
AlMg3 | 2 | OWR1.0 | EVG16W30 | 30 | 0.75 | -1.07 | -20.65 | -1.07 |  | AlMg3 | 2 | OWR1.0 | EVG12W30 | 150 | 3.75 | 0 | -0.86 | -0.86
AlMg3 | 2 | OWR1.0 | EVG16W30 | 45 | 1 | -1.44 | -12.47 | -1.44 |  | AlMg3 | 2 | OWR1.0 | EVG16W30 | 30 | 0.75 | -1.07 | -20.65 | -1.07
AlMg3 | 2 | OWR1.0 | EVG16W30 | 60 | 1 | -1.94 | -7.78 | -1.94 |  | AlMg3 | 2 | OWR1.0 | EVG16W30 | 45 | 1 | -1.44 | -12.47 | -1.44
AlMg3 | 2 | OWR1.0 | EVG16W30 | 75 | 1.25 | -2.54 | -5.31 | -2.54 |  | AlMg3 | 2 | OWR1.0 | EVG16W30 | 60 | 1 | -1.94 | -7.78 | -1.94
AlMg3 | 2 | OWR1.0 | EVG16W30 | 90 | 1.5 | 0 | -3.49 | -3.49 |  | AlMg3 | 2 | OWR1.0 | EVG16W30 | 75 | 1.25 | -2.54 | -5.31 | -2.54
AlMg3 | 2 | OWR1.0 | EVG16W30 | 105 | 2 | 0 | -2.53 | -2.53 |  | AlMg3 | 2 | OWR1.0 | EVG16W30 | 90 | 1.5 | 0 | -3.49 | -3.49
AlMg3 | 2 | OWR1.0 | EVG16W30 | 120 | 2.75 | 0 | -1.86 | -1.86 |  | AlMg3 | 2 | OWR1.0 | EVG16W30 | 105 | 2 | 0 | -2.53 | -2.53
AlMg3 | 2 | OWR1.0 | EVG16W30 | 135 | 3.5 | 0 | -1.26 | -1.26 |  | AlMg3 | 2 | OWR1.0 | EVG16W30 | 120 | 2.75 | 0 | -1.86 | -1.86
AlMg3 | 2 | OWR1.0 | EVG16W30 | 150 | 4 | 0 | -0.93 | -0.93 |  | AlMg3 | 2 | OWR1.0 | EVG16W30 | 135 | 3.5 | 0 | -1.26 | -1.26
AlMg3 | 2 | OWR1.0 | EVG20W30 | 30 | 0.75 | -0.9 | -23.14 | -0.9 |  | AlMg3 | 2 | OWR1.0 | EVG16W30 | 150 | 4 | 0 | -0.93 | -0.93
AlMg3 | 2 | OWR1.0 | EVG20W30 | 45 | 1 | -1.39 | -13.36 | -1.39 |  | AlMg3 | 2 | OWR1.0 | EVG20W30 | 30 | 0.75 | -0.9 | -23.14 | -0.9
AlMg3 | 2 | OWR1.0 | EVG20W30 | 60 | 1 | -1.87 | -8.64 | -1.87 |  | AlMg3 | 2 | OWR1.0 | EVG20W30 | 45 | 1 | -1.39 | -13.36 | -1.39
AlMg3 | 2 | OWR1.0 | EVG20W30 | 75 | 1.25 | -2.52 | -5.62 | -2.52 |  | AlMg3 | 2 | OWR1.0 | EVG20W30 | 60 | 1 | -1.87 | -8.64 | -1.87
AlMg3 | 2 | OWR1.0 | EVG20W30 | 90 | 1.5 | 0 | -3.7 | -3.7 |  | AlMg3 | 2 | OWR1.0 | EVG20W30 | 75 | 1.25 | -2.52 | -5.62 | -2.52
AlMg3 | 2 | OWR1.0 | EVG20W30 | 105 | 2.25 | 0 | -2.64 | -2.64 |  | AlMg3 | 2 | OWR1.0 | EVG20W30 | 90 | 1.5 | 0 | -3.7 | -3.7
AlMg3 | 2 | OWR1.0 | EVG20W30 | 120 | 2.75 | 0 | -1.81 | -1.81 |  | AlMg3 | 2 | OWR1.0 | EVG20W30 | 105 | 2.25 | 0 | -2.64 | -2.64
AlMg3 | 2 | OWR1.0 | EVG20W30 | 135 | 3.25 | 0 | -1.3 | -1.3 |  | AlMg3 | 2 | OWR1.0 | EVG20W30 | 120 | 2.75 | 0 | -1.81 | -1.81
AlMg3 | 2 | OWR1.0 | EVG20W30 | 150 | 4 | 0 | -0.92 | -0.92 |  | AlMg3 | 2 | OWR1.0 | EVG20W30 | 135 | 3.25 | 0 | -1.3 | -1.3
AlMg3 | 2.5 | OWR1.0 | EVG10W30 | 45 | 1.6 | -1.86 | -14.27 | -1.86 |  | AlMg3 | 2 | OWR1.0 | EVG20W30 | 150 | 4 | 0 | -0.92 | -0.92
AlMg3 | 2.5 | OWR1.0 | EVG10W30 | 90 | 1 | 0 | -4.44 | -4.44 |  | AlMg3 | 2.5 | OWR1.0 | EVG10W30 | 45 | 1.6 | -1.86 | -14.27 | -1.86
AlMg3 | 2.5 | OWR1.0 | EVG10W30 | 135 | 4.8 | 0 | -1.65 | -1.65 |  | AlMg3 | 2.5 | OWR1.0 | EVG10W30 | 90 | 1 | 0 | -4.44 | -4.44
AlMg3 | 2.5 | OWR1.0 | EVG12W30 | 45 | 1.6 | -1.8 | -14.01 | -1.8 |  | AlMg3 | 2.5 | OWR1.0 | EVG10W30 | 135 | 4.8 | 0 | -1.65 | -1.65
AlMg3 | 2.5 | OWR1.0 | EVG12W30 | 90 | 1 | 0 | -4.47 | -4.47 |  | AlMg3 | 2.5 | OWR1.0 | EVG12W30 | 45 | 1.6 | -1.8 | -14.01 | -1.8
AlMg3 | 2.5 | OWR1.0 | EVG12W30 | 135 | 4.8 | 0 | -1.7 | -1.7 |  | AlMg3 | 2.5 | OWR1.0 | EVG12W30 | 90 | 1 | 0 | -4.47 | -4.47
AlMg3 | 2.5 | OWR1.0 | EVG16W30 | 30 | 0.5 | -1.29 | -25.62 | -1.29 |  | AlMg3 | 2.5 | OWR1.0 | EVG12W30 | 135 | 4.8 | 0 | -1.7 | -1.7
AlMg3 | 2.5 | OWR1.0 | EVG16W30 | 45 | 0.8 | -1.87 | -14.66 | -1.87 |  | AlMg3 | 2.5 | OWR1.0 | EVG16W30 | 30 | 0.5 | -1.29 | -25.62 | -1.29
AlMg3 | 2.5 | OWR1.0 | EVG16W30 | 60 | 1 | -2.45 | -9.06 | -2.45 |  | AlMg3 | 2.5 | OWR1.0 | EVG16W30 | 45 | 0.8 | -1.87 | -14.66 | -1.87
AlMg3 | 2.5 | OWR1.0 | EVG16W30 | 75 | 1.25 | -3.07 | -6.15 | -3.07 |  | AlMg3 | 2.5 | OWR1.0 | EVG16W30 | 60 | 1 | -2.45 | -9.06 | -2.45
AlMg3 | 2.5 | OWR1.0 | EVG16W30 | 90 | 1.5 | 0 | -4.3 | -4.3 |  | AlMg3 | 2.5 | OWR1.0 | EVG16W30 | 75 | 1.25 | -3.07 | -6.15 | -3.07
AlMg3 | 2.5 | OWR1.0 | EVG16W30 | 105 | 2.25 | 0 | -3.07 | -3.07 |  | AlMg3 | 2.5 | OWR1.0 | EVG16W30 | 90 | 1.5 | 0 | -4.3 | -4.3
AlMg3 | 2.5 | OWR1.0 | EVG16W30 | 120 | 3 | 0 | -2.18 | -2.18 |  | AlMg3 | 2.5 | OWR1.0 | EVG16W30 | 105 | 2.25 | 0 | -3.07 | -3.07
AlMg3 | 2.5 | OWR1.0 | EVG16W30 | 135 | 4 | 0 | -1.5 | -1.5 |  | AlMg3 | 2.5 | OWR1.0 | EVG16W30 | 120 | 3 | 0 | -2.18 | -2.18
AlMg3 | 2.5 | OWR1.0 | EVG16W30 | 150 | 5.5 | 0 | -1.04 | -1.04 |  | AlMg3 | 2.5 | OWR1.0 | EVG16W30 | 135 | 4 | 0 | -1.5 | -1.5
AlMg3 | 2.5 | OWR1.0 | EVG20W30 | 30 | 0.8 | -1.36 | -24.53 | -1.36 |  | AlMg3 | 2.5 | OWR1.0 | EVG16W30 | 150 | 5.5 | 0 | -1.04 | -1.04
AlMg3 | 2.5 | OWR1.0 | EVG20W30 | 45 | 1 | -1.84 | -14.54 | -1.84 |  | AlMg3 | 2.5 | OWR1.0 | EVG20W30 | 30 | 0.8 | -1.36 | -24.53 | -1.36
AlMg3 | 2.5 | OWR1.0 | EVG20W30 | 60 | 1 | -2.43 | -9.43 | -2.43 |  | AlMg3 | 2.5 | OWR1.0 | EVG20W30 | 45 | 1 | -1.84 | -14.54 | -1.84
AlMg3 | 2.5 | OWR1.0 | EVG20W30 | 75 | 1.25 | -3.19 | -6.41 | -3.19 |  | AlMg3 | 2.5 | OWR1.0 | EVG20W30 | 60 | 1 | -2.43 | -9.43 | -2.43
AlMg3 | 2.5 | OWR1.0 | EVG20W30 | 90 | 1.75 | 0 | -4.31 | -4.31 |  | AlMg3 | 2.5 | OWR1.0 | EVG20W30 | 75 | 1.25 | -3.19 | -6.41 | -3.19
AlMg3 | 2.5 | OWR1.0 | EVG20W30 | 105 | 2.25 | 0 | -3.08 | -3.08 |  | AlMg3 | 2.5 | OWR1.0 | EVG20W30 | 90 | 1.75 | 0 | -4.31 | -4.31
AlMg3 | 2.5 | OWR1.0 | EVG20W30 | 120 | 3 | 0 | -2.17 | -2.17 |  | AlMg3 | 2.5 | OWR1.0 | EVG20W30 | 105 | 2.25 | 0 | -3.08 | -3.08
AlMg3 | 2.5 | OWR1.0 | EVG20W30 | 135 | 4 | 0 | -1.56 | -1.56 |  | AlMg3 | 2.5 | OWR1.0 | EVG20W30 | 120 | 3 | 0 | -2.17 | -2.17
AlMg3 | 2.5 | OWR1.0 | EVG20W30 | 150 | 4.5 | 0 | -1.04 | -1.04 |  | AlMg3 | 2.5 | OWR1.0 | EVG20W30 | 135 | 4 | 0 | -1.56 | -1.56
AlMg3 | 2.5 | OWR1.0 | EVG24W30 | 45 | 3.2 | -0.89 | -20.95 | -0.89 |  | AlMg3 | 2.5 | OWR1.0 | EVG20W30 | 150 | 4.5 | 0 | -1.04 | -1.04
AlMg3 | 2.5 | OWR1.0 | EVG24W30 | 90 | 2.6 | 0 | -5.49 | -5.49 |  | AlMg3 | 2.5 | OWR1.0 | EVG24W30 | 45 | 3.2 | -0.89 | -20.95 | -0.89
AlMg3 | 2.5 | OWR1.0 | EVG24W30 | 135 | 6.4 | 0 | -1.86 | -1.86 |  | AlMg3 | 2.5 | OWR1.0 | EVG24W30 | 90 | 2.6 | 0 | -5.49 | -5.49
AlMg3 | 3 | OWR1.0 | EVG12W30 | 45 | 1.3 | -1.71 | -14.08 | -1.71 |  | AlMg3 | 2.5 | OWR1.0 | EVG24W30 | 135 | 6.4 | 0 | -1.86 | -1.86
AlMg3 | 3 | OWR1.0 | EVG12W30 | 90 | 1 | 0 | -5.11 | -5.11 |  | AlMg3 | 3 | OWR1.0 | EVG12W30 | 45 | 1.3 | -1.71 | -14.08 | -1.71
AlMg3 | 3 | OWR1.0 | EVG12W30 | 135 | 6.4 | 0 | -1.9 | -1.9 |  | AlMg3 | 3 | OWR1.0 | EVG12W30 | 90 | 1 | 0 | -5.11 | -5.11
AlMg3 | 3 | OWR1.0 | EVG16W30 | 45 | 1.6 | -2.21 | -15.21 | -2.21 |  | AlMg3 | 3 | OWR1.0 | EVG12W30 | 135 | 6.4 | 0 | -1.9 | -1.9
AlMg3 | 3 | OWR1.0 | EVG16W30 | 90 | 1 | 0 | -5.24 | -5.24 |  | AlMg3 | 3 | OWR1.0 | EVG16W30 | 45 | 1.6 | -2.21 | -15.21 | -2.21
AlMg3 | 3 | OWR1.0 | EVG16W30 | 135 | 8 | 0 | -2.02 | -2.02 |  | AlMg3 | 3 | OWR1.0 | EVG16W30 | 90 | 1 | 0 | -5.24 | -5.24
AlMg3 | 3 | OWR1.0 | EVG20W30 | 30 | 0.75 | -2.07 | -25.61 | -2.07 |  | AlMg3 | 3 | OWR1.0 | EVG16W30 | 135 | 8 | 0 | -2.02 | -2.02
AlMg3 | 3 | OWR1.0 | EVG20W30 | 45 | 1 | -2.22 | -16.23 | -2.22 |  | AlMg3 | 3 | OWR1.0 | EVG20W30 | 30 | 0.75 | -2.07 | -25.61 | -2.07
AlMg3 | 3 | OWR1.0 | EVG20W30 | 60 | 1 | -2.93 | -10.92 | -2.93 |  | AlMg3 | 3 | OWR1.0 | EVG20W30 | 45 | 1 | -2.22 | -16.23 | -2.22
AlMg3 | 3 | OWR1.0 | EVG20W30 | 75 | 1.5 | -3.74 | -7.45 | -3.74 |  | AlMg3 | 3 | OWR1.0 | EVG20W30 | 60 | 1 | -2.93 | -10.92 | -2.93
AlMg3 | 3 | OWR1.0 | EVG20W30 | 90 | 1.75 | 0 | -5.05 | -5.05 |  | AlMg3 | 3 | OWR1.0 | EVG20W30 | 75 | 1.5 | -3.74 | -7.45 | -3.74
AlMg3 | 3 | OWR1.0 | EVG20W30 | 105 | 2.25 | 0 | -3.67 | -3.67 |  | AlMg3 | 3 | OWR1.0 | EVG20W30 | 90 | 1.75 | 0 | -5.05 | -5.05
AlMg3 | 3 | OWR1.0 | EVG20W30 | 120 | 2.75 | 0 | -2.49 | -2.49 |  | AlMg3 | 3 | OWR1.0 | EVG20W30 | 105 | 2.25 | 0 | -3.67 | -3.67
AlMg3 | 3 | OWR1.0 | EVG20W30 | 135 | 3.5 | 0 | -1.86 | -1.86 |  | AlMg3 | 3 | OWR1.0 | EVG20W30 | 120 | 2.75 | 0 | -2.49 | -2.49
AlMg3 | 3 | OWR1.0 | EVG20W30 | 150 | 4.25 | 0 | -1.18 | -1.18 |  | AlMg3 | 3 | OWR1.0 | EVG20W30 | 135 | 3.5 | 0 | -1.86 | -1.86
AlMg3 | 3 | OWR1.0 | EVG24W30 | 30 | 0.75 | -2.44 | -25.99 | -2.44 |  | AlMg3 | 3 | OWR1.0 | EVG20W30 | 150 | 4.25 | 0 | -1.18 | -1.18
AlMg3 | 3 | OWR1.0 | EVG24W30 | 45 | 1 | -2.34 | -16.01 | -2.34 |  | AlMg3 | 3 | OWR1.0 | EVG24W30 | 30 | 0.75 | -2.44 | -25.99 | -2.44
AlMg3 | 3 | OWR1.0 | EVG24W30 | 60 | 1 | -2.85 | -11.2 | -2.85 |  | AlMg3 | 3 | OWR1.0 | EVG24W30 | 45 | 1 | -2.34 | -16.01 | -2.34
AlMg3 | 3 | OWR1.0 | EVG24W30 | 75 | 1.5 | -3.7 | -7.48 | -3.7 |  | AlMg3 | 3 | OWR1.0 | EVG24W30 | 60 | 1 | -2.85 | -11.2 | -2.85
AlMg3 | 3 | OWR1.0 | EVG24W30 | 90 | 2 | 0 | -5.16 | -5.16 |  | AlMg3 | 3 | OWR1.0 | EVG24W30 | 75 | 1.5 | -3.7 | -7.48 | -3.7
AlMg3 | 3 | OWR1.0 | EVG24W30 | 105 | 2.5 | 0 | -3.67 | -3.67 |  | AlMg3 | 3 | OWR1.0 | EVG24W30 | 90 | 2 | 0 | -5.16 | -5.16
AlMg3 | 3 | OWR1.0 | EVG24W30 | 120 | 3.5 | 0 | -2.62 | -2.62 |  | AlMg3 | 3 | OWR1.0 | EVG24W30 | 105 | 2.5 | 0 | -3.67 | -3.67
AlMg3 | 3 | OWR1.0 | EVG24W30 | 135 | 4 | 0 | -1.77 | -1.77 |  | AlMg3 | 3 | OWR1.0 | EVG24W30 | 120 | 3.5 | 0 | -2.62 | -2.62
AlMg3 | 3 | OWR1.0 | EVG24W30 | 150 | 4.25 | 0 | -1.11 | -1.11 |  | AlMg3 | 3 | OWR1.0 | EVG24W30 | 135 | 4 | 0 | -1.77 | -1.77
AlMg3 | 3 | OWR1.0 | EVG30W30 | 90 | 2.25 | 0 | -5.26 | -5.26 |  | AlMg3 | 3 | OWR1.0 | EVG24W30 | 150 | 4.25 | 0 | -1.11 | -1.11
AlMg3 | 3 | OWR1.0 | EVG30W30 | 105 | 2.75 | 0 | -3.77 | -3.77 |  | AlMg3 | 3 | OWR1.0 | EVG30W30 | 90 | 2.25 | 0 | -5.26 | -5.26
AlMg3 | 3 | OWR1.0 | EVG30W30 | 120 | 3.5 | 0 | -2.65 | -2.65 |  | AlMg3 | 3 | OWR1.0 | EVG30W30 | 105 | 2.75 | 0 | -3.77 | -3.77
AlMg3 | 3 | OWR1.0 | EVG30W30 | 135 | 4 | 0 | -1.84 | -1.84 |  | AlMg3 | 3 | OWR1.0 | EVG30W30 | 120 | 3.5 | 0 | -2.65 | -2.65
AlMg3 | 3 | OWR1.0 | EVG30W30 | 150 | 4.5 | 0 | -1.09 | -1.09 |  | AlMg3 | 3 | OWR1.0 | EVG30W30 | 135 | 4 | 0 | -1.84 | -1.84
AlMg3 | 4 | OWR1.0 | EVG24W30 | 30 | 0.75 | -2.91 | -32.35 | -2.91 |  | AlMg3 | 3 | OWR1.0 | EVG30W30 | 150 | 4.5 | 0 | -1.09 | -1.09
AlMg3 | 4 | OWR1.0 | EVG24W30 | 45 | 1 | -3.09 | -21.01 | -3.09 |  | AlMg3 | 4 | OWR1.0 | EVG24W30 | 30 | 0.75 | -2.91 | -32.35 | -2.91
AlMg3 | 4 | OWR1.0 | EVG24W30 | 60 | 1 | -3.91 | -13.91 | -3.91 |  | AlMg3 | 4 | OWR1.0 | EVG24W30 | 45 | 1 | -3.09 | -21.01 | -3.09
AlMg3 | 4 | OWR1.0 | EVG24W30 | 75 | 1.5 | -5.01 | -9.69 | -5.01 |  | AlMg3 | 4 | OWR1.0 | EVG24W30 | 60 | 1 | -3.91 | -13.91 | -3.91
AlMg3 | 4 | OWR1.0 | EVG24W30 | 90 | 1.75 | 0 | -6.58 | -6.58 |  | AlMg3 | 4 | OWR1.0 | EVG24W30 | 75 | 1.5 | -5.01 | -9.69 | -5.01
AlMg3 | 4 | OWR1.0 | EVG24W30 | 105 | 2.5 | 0 | -4.9 | -4.9 |  | AlMg3 | 4 | OWR1.0 | EVG24W30 | 90 | 1.75 | 0 | -6.58 | -6.58
AlMg3 | 4 | OWR1.0 | EVG24W30 | 120 | 3 | 0 | -3.37 | -3.37 |  | AlMg3 | 4 | OWR1.0 | EVG24W30 | 105 | 2.5 | 0 | -4.9 | -4.9
AlMg3 | 4 | OWR1.0 | EVG24W30 | 135 | 3.5 | 0 | -2.42 | -2.42 |  | AlMg3 | 4 | OWR1.0 | EVG24W30 | 120 | 3 | 0 | -3.37 | -3.37
AlMg3 | 4 | OWR1.0 | EVG24W30 | 150 | 4.25 | 0 | -1.33 | -1.33 |  | AlMg3 | 4 | OWR1.0 | EVG24W30 | 135 | 3.5 | 0 | -2.42 | -2.42
AlMg3 | 4 | OWR1.0 | EVG30W30 | 90 | 2.25 | 0 | -6.67 | -6.67 |  | AlMg3 | 4 | OWR1.0 | EVG24W30 | 150 | 4.25 | 0 | -1.33 | -1.33
AlMg3 | 4 | OWR1.0 | EVG30W30 | 105 | 2.5 | 0 | -4.89 | -4.89 |  | AlMg3 | 4 | OWR1.0 | EVG30W30 | 90 | 2.25 | 0 | -6.67 | -6.67
AlMg3 | 4 | OWR1.0 | EVG30W30 | 120 | 3.5 | 0 | -3.41 | -3.41 |  | AlMg3 | 4 | OWR1.0 | EVG30W30 | 105 | 2.5 | 0 | -4.89 | -4.89
AlMg3 | 4 | OWR1.0 | EVG30W30 | 135 | 4 | 0 | -2.37 | -2.37 |  | AlMg3 | 4 | OWR1.0 | EVG30W30 | 120 | 3.5 | 0 | -3.41 | -3.41
AlMg3 | 4 | OWR1.0 | EVG30W30 | 150 | 4.5 | 0 | -1.54 | -1.54 |  | AlMg3 | 4 | OWR1.0 | EVG30W30 | 135 | 4 | 0 | -2.37 | -2.37
AlMg3 | 4 | OWR1.0 | EVG40W30 | 90 | 2.75 | 0 | -7.14 | -7.14 |  | AlMg3 | 4 | OWR1.0 | EVG30W30 | 150 | 4.5 | 0 | -1.54 | -1.54
AlMg3 | 4 | OWR1.0 | EVG40W30 | 105 | 3.5 | 0 | -5.07 | -5.07 |  | AlMg3 | 4 | OWR1.0 | EVG40W30 | 90 | 2.75 | 0 | -7.14 | -7.14
AlMg3 | 4 | OWR1.0 | EVG40W30 | 120 | 4 | 0 | -3.51 | -3.51 |  | AlMg3 | 4 | OWR1.0 | EVG40W30 | 105 | 3.5 | 0 | -5.07 | -5.07
AlMg3 | 4 | OWR1.0 | EVG40W30 | 135 | 4.5 | 0 | -2.4 | -2.4 |  | AlMg3 | 4 | OWR1.0 | EVG40W30 | 120 | 4 | 0 | -3.51 | -3.51
AlMg3 | 4 | OWR1.0 | EVG40W30 | 150 | 5 | 0 | -1.6 | -1.6 |  | AlMg3 | 4 | OWR1.0 | EVG40W30 | 135 | 4.5 | 0 | -2.4 | -2.4
AlMg3 | 5 | OWR1.0 | EVG30W30 | 90 | 2.25 | 0 | -8.44 | -8.44 |  | AlMg3 | 4 | OWR1.0 | EVG40W30 | 150 | 5 | 0 | -1.6 | -1.6
AlMg3 | 5 | OWR1.0 | EVG30W30 | 105 | 3 | 0 | -6.08 | -6.08 |  | AlMg3 | 5 | OWR1.0 | EVG30W30 | 90 | 2.25 | 0 | -8.44 | -8.44
AlMg3 | 5 | OWR1.0 | EVG30W30 | 120 | 4 | 0 | -4.2 | -4.2 |  | AlMg3 | 5 | OWR1.0 | EVG30W30 | 105 | 3 | 0 | -6.08 | -6.08
AlMg3 | 5 | OWR1.0 | EVG30W30 | 135 | 4.5 | 0 | -2.78 | -2.78 |  | AlMg3 | 5 | OWR1.0 | EVG30W30 | 120 | 4 | 0 | -4.2 | -4.2
AlMg3 | 5 | OWR1.0 | EVG30W30 | 150 | 5 | 0 | -1.72 | -1.72 |  | AlMg3 | 5 | OWR1.0 | EVG30W30 | 135 | 4.5 | 0 | -2.78 | -2.78
AlMg3 | 5 | OWR1.0 | EVG40W30 | 90 | 3 | 0 | -8.69 | -8.69 |  | AlMg3 | 5 | OWR1.0 | EVG30W30 | 150 | 5 | 0 | -1.72 | -1.72
AlMg3 | 5 | OWR1.0 | EVG40W30 | 105 | 4 | 0 | -6.2 | -6.2 |  | AlMg3 | 5 | OWR1.0 | EVG40W30 | 90 | 3 | 0 | -8.69 | -8.69
AlMg3 | 5 | OWR1.0 | EVG40W30 | 120 | 4.5 | 0 | -4.31 | -4.31 |  | AlMg3 | 5 | OWR1.0 | EVG40W30 | 105 | 4 | 0 | -6.2 | -6.2
AlMg3 | 5 | OWR1.0 | EVG40W30 | 135 | 5 | 0 | -2.88 | -2.88 |  | AlMg3 | 5 | OWR1.0 | EVG40W30 | 120 | 4.5 | 0 | -4.31 | -4.31
AlMg3 | 5 | OWR1.0 | EVG40W30 | 150 | 5.5 | 0 | -1.83 | -1.83 |  | AlMg3 | 5 | OWR1.0 | EVG40W30 | 135 | 5 | 0 | -2.88 | -2.88
AlMg3 | 5 | OWR1.0 | EVG50W30 | 90 | 3 | 0 | -8.91 | -8.91 |  | AlMg3 | 5 | OWR1.0 | EVG40W30 | 150 | 5.5 | 0 | -1.83 | -1.83
AlMg3 | 5 | OWR1.0 | EVG50W30 | 105 | 4.5 | 0 | -6.42 | -6.42 |  | AlMg3 | 5 | OWR1.0 | EVG50W30 | 90 | 3 | 0 | -8.91 | -8.91
AlMg3 | 5 | OWR1.0 | EVG50W30 | 120 | 5 | 0 | -4.5 | -4.5 |  | AlMg3 | 5 | OWR1.0 | EVG50W30 | 105 | 4.5 | 0 | -6.42 | -6.42
AlMg3 | 5 | OWR1.0 | EVG50W30 | 135 | 5.25 | 0 | -3.03 | -3.03 |  | AlMg3 | 5 | OWR1.0 | EVG50W30 | 120 | 5 | 0 | -4.5 | -4.5
AlMg3 | 5 | OWR1.0 | EVG50W30 | 150 | 5.5 | 0 | -1.98 | -1.98 |  | AlMg3 | 5 | OWR1.0 | EVG50W30 | 135 | 5.25 | 0 | -3.03 | -3.03
AlMg3 | 6 | OWR1.0 | EVG40W30 | 90 | 3 | 0 | -10.28 | -10.28 |  | AlMg3 | 5 | OWR1.0 | EVG50W30 | 150 | 5.5 | 0 | -1.98 | -1.98
AlMg3 | 6 | OWR1.0 | EVG40W30 | 105 | 4.25 | 0 | -7.37 | -7.37 |  | AlMg3 | 6 | OWR1.0 | EVG40W30 | 90 | 3 | 0 | -10.28 | -10.28
AlMg3 | 6 | OWR1.0 | EVG40W30 | 120 | 4.5 | 0 | -5.12 | -5.12 |  | AlMg3 | 6 | OWR1.0 | EVG40W30 | 105 | 4.25 | 0 | -7.37 | -7.37
AlMg3 | 6 | OWR1.0 | EVG40W30 | 135 | 5 | 0 | -3.48 | -3.48 |  | AlMg3 | 6 | OWR1.0 | EVG40W30 | 120 | 4.5 | 0 | -5.12 | -5.12
AlMg3 | 6 | OWR1.0 | EVG40W30 | 150 | 5.5 | 0 | -2.04 | -2.04 |  | AlMg3 | 6 | OWR1.0 | EVG40W30 | 135 | 5 | 0 | -3.48 | -3.48
AlMg3 | 6 | OWR1.0 | EVG50W30 | 90 | 4 | 0 | -10.41 | -10.41 |  | AlMg3 | 6 | OWR1.0 | EVG40W30 | 150 | 5.5 | 0 | -2.04 | -2.04
AlMg3 | 6 | OWR1.0 | EVG50W30 | 105 | 5 | 0 | -7.41 | -7.41 |  | AlMg3 | 6 | OWR1.0 | EVG50W30 | 90 | 4 | 0 | -10.41 | -10.41
AlMg3 | 6 | OWR1.0 | EVG50W30 | 120 | 5.5 | 0 | -5.24 | -5.24 |  | AlMg3 | 6 | OWR1.0 | EVG50W30 | 105 | 5 | 0 | -7.41 | -7.41
AlMg3 | 6 | OWR1.0 | EVG50W30 | 135 | 5.75 | 0 | -3.61 | -3.61 |  | AlMg3 | 6 | OWR1.0 | EVG50W30 | 120 | 5.5 | 0 | -5.24 | -5.24
AlMg3 | 6 | OWR1.0 | EVG50W30 | 150 | 6 | 0 | -2.34 | -2.34 |  | AlMg3 | 6 | OWR1.0 | EVG50W30 | 135 | 5.75 | 0 | -3.61 | -3.61
AlMg3 | 6 | OWR1.0 | EVG60W80 | 90 | 4.25 | 0 | -10.87 | -10.87 |  | AlMg3 | 6 | OWR1.0 | EVG50W30 | 150 | 6 | 0 | -2.34 | -2.34
AlMg3 | 6 | OWR1.0 | EVG60W80 | 105 | 5 | 0 | -7.7 | -7.7 |  | AlMg3 | 6 | OWR1.0 | EVG60W80 | 90 | 4.25 | 0 | -10.87 | -10.87
AlMg3 | 6 | OWR1.0 | EVG60W80 | 120 | 5.5 | 0 | -5.42 | -5.42 |  | AlMg3 | 6 | OWR1.0 | EVG60W80 | 105 | 5 | 0 | -7.7 | -7.7
AlMg3 | 6 | OWR1.0 | EVG60W80 | 135 | 5.75 | 0 | -3.58 | -3.58 |  | AlMg3 | 6 | OWR1.0 | EVG60W80 | 120 | 5.5 | 0 | -5.42 | -5.42
AlMg3 | 6 | OWR1.0 | EVG60W80 | 150 | 6.25 | 0 | -2.17 | -2.17 |  | AlMg3 | 6 | OWR1.0 | EVG60W80 | 135 | 5.75 | 0 | -3.58 | -3.58
AlMg3 | 8 | OWR1.0 | EVG50W30 | 90 | 4.5 | 0 | -14.25 | -14.25 |  | AlMg3 | 6 | OWR1.0 | EVG60W80 | 150 | 6.25 | 0 | -2.17 | -2.17
AlMg3 | 8 | OWR1.0 | EVG50W30 | 105 | 5 | 0 | -10.24 | -10.24 |  | AlMg3 | 8 | OWR1.0 | EVG50W30 | 90 | 4.5 | 0 | -14.25 | -14.25
AlMg3 | 8 | OWR1.0 | EVG50W30 | 120 | 6 | 0 | -7.02 | -7.02 |  | AlMg3 | 8 | OWR1.0 | EVG50W30 | 105 | 5 | 0 | -10.24 | -10.24
AlMg3 | 8 | OWR1.0 | EVG50W30 | 135 | 5.4 | 0 | -4.62 | -4.62 |  | AlMg3 | 8 | OWR1.0 | EVG50W30 | 120 | 6 | 0 | -7.02 | -7.02
AlMg3 | 8 | OWR1.0 | EVG50W30 | 150 | 5.4 | 0 | -2.95 | -2.95 |  | AlMg3 | 8 | OWR1.0 | EVG50W30 | 135 | 5.4 | 0 | -4.62 | -4.62
QStE380TM | 4 | OWR1.0 | EVG24W30 | 85.4 | 2.8 | -3.18 | -7.62 | -3.18 |  | AlMg3 | 8 | OWR1.0 | EVG50W30 | 150 | 5.4 | 0 | -2.95 | -2.95
QStE380TM | 4 | OWR1.0 | EVG24W30 | 89.3 | 2.8 | -6.71 | -6.96 | -6.71 |  | QStE380TM | 4 | OWR1.0 | EVG24W30 | 85.4 | 2.8 | -3.18 | -7.62 | -3.18
QStE380TM | 4 | OWR1.0 | EVG24W30 | 90 | 2.8 | 0 | -6.85 | -6.85 |  | QStE380TM | 4 | OWR1.0 | EVG24W30 | 89.3 | 2.8 | -6.71 | -6.96 | -6.71
QStE380TM | 4 | OWR1.0 | EVG24W30 | 92 | 2.8 | 0 | -6.55 | -6.55 |  | QStE380TM | 4 | OWR1.0 | EVG24W30 | 90 | 2.8 | 0 | -6.85 | -6.85
QStE380TM | 4 | OWR1.0 | EVG24W30 | 95.7 | 2.8 | 0 | -6.02 | -6.02 |  | QStE380TM | 4 | OWR1.0 | EVG24W30 | 92 | 2.8 | 0 | -6.55 | -6.55
QStE380TM | 4 | OWR1.0 | EVG24W30 | 99.8 | 2.8 | 0 | -5.47 | -5.47 |  | QStE380TM | 4 | OWR1.0 | EVG24W30 | 95.7 | 2.8 | 0 | -6.02 | -6.02
QStE380TM | 4 | OWR1.0 | EVG24W30 | 104.9 | 2.8 | 0 | -4.86 | -4.86 |  | QStE380TM | 4 | OWR1.0 | EVG24W30 | 99.8 | 2.8 | 0 | -5.47 | -5.47
QStE380TM | 4 | OWR1.0 | EVG24W30 | 105 | 2.8 | 0 | -4.84 | -4.84 |  | QStE380TM | 4 | OWR1.0 | EVG24W30 | 104.9 | 2.8 | 0 | -4.86 | -4.86
QStE380TM | 4 | OWR1.0 | EVG24W30 | 108.4 | 2.8 | 0 | -4.49 | -4.49 |  | QStE380TM | 4 | OWR1.0 | EVG24W30 | 105 | 2.8 | 0 | -4.84 | -4.84
QStE380TM | 4 | OWR1.0 | EVG24W30 | 112.5 | 2.8 | 0 | -4.08 | -4.08 |  | QStE380TM | 4 | OWR1.0 | EVG24W30 | 108.4 | 2.8 | 0 | -4.49 | -4.49
QStE380TM | 4 | OWR1.0 | EVG24W30 | 117.1 | 2.8 | 0 | -3.64 | -3.64 |  | QStE380TM | 4 | OWR1.0 | EVG24W30 | 112.5 | 2.8 | 0 | -4.08 | -4.08
QStE380TM | 4 | OWR1.0 | EVG24W30 | 120 | 2.8 | 0 | -3.39 | -3.39 |  | QStE380TM | 4 | OWR1.0 | EVG24W30 | 117.1 | 2.8 | 0 | -3.64 | -3.64
QStE380TM | 4 | OWR1.0 | EVG24W30 | 121.8 | 2.8 | 0 | -3.24 | -3.24 |  | QStE380TM | 4 | OWR1.0 | EVG24W30 | 120 | 2.8 | 0 | -3.39 | -3.39
QStE380TM | 4 | OWR1.0 | EVG24W30 | 126.4 | 2.8 | 0 | -2.88 | -2.88 |  | QStE380TM | 4 | OWR1.0 | EVG24W30 | 121.8 | 2.8 | 0 | -3.24 | -3.24
QStE380TM | 4 | OWR1.0 | EVG24W30 | 132.1 | 2.8 | 0 | -2.48 | -2.48 |  | QStE380TM | 4 | OWR1.0 | EVG24W30 | 126.4 | 2.8 | 0 | -2.88 | -2.88
QStE380TM | 4 | OWR1.0 | EVG24W30 | 135 | 2.8 | 0 | -2.28 | -2.28 |  | QStE380TM | 4 | OWR1.0 | EVG24W30 | 132.1 | 2.8 | 0 | -2.48 | -2.48
QStE380TM | 4 | OWR1.0 | EVG24W30 | 137.5 | 2.8 | 0 | -2.1 | -2.1 |  | QStE380TM | 4 | OWR1.0 | EVG24W30 | 135 | 2.8 | 0 | -2.28 | -2.28
QStE380TM | 4 | OWR1.0 | EVG24W30 | 142.5 | 2.8 | 0 | -1.79 | -1.79 |  | QStE380TM | 4 | OWR1.0 | EVG24W30 | 137.5 | 2.8 | 0 | -2.1 | -2.1
QStE380TM | 4 | OWR1.0 | EVG24W30 | 147.5 | 2.8 | 0 | -1.49 | -1.49 |  | QStE380TM | 4 | OWR1.0 | EVG24W30 | 142.5 | 2.8 | 0 | -1.79 | -1.79
QStE380TM | 4 | OWR1.0 | EVG24W30 | 150 | 2.8 | 0 | -1.36 | -1.36 |  | QStE380TM | 4 | OWR1.0 | EVG24W30 | 147.5 | 2.8 | 0 | -1.49 | -1.49
QStE380TM | 4 | OWR1.0 | EVG24W30 | 152.4 | 2.8 | 0 | -1.23 | -1.23 |  | QStE380TM | 4 | OWR1.0 | EVG24W30 | 150 | 2.8 | 0 | -1.36 | -1.36
QStE380TM | 4 | OWR1.0 | EVG24W30 | 157.3 | 2.8 | 0 | -0.97 | -0.97 |  | QStE380TM | 4 | OWR1.0 | EVG24W30 | 152.4 | 2.8 | 0 | -1.23 | -1.23
QStE380TM | 4 | OWR1.0 | EVG24W30 | 162.2 | 2.8 | 0 | -0.74 | -0.74 |  | QStE380TM | 4 | OWR1.0 | EVG24W30 | 157.3 | 2.8 | 0 | -0.97 | -0.97
QStE380TM | 4 | OWR1.0 | EVG24W30 | 167 | 2.8 | 0 | -0.53 | -0.53 |  | QStE380TM | 4 | OWR1.0 | EVG24W30 | 162.2 | 2.8 | 0 | -0.74 | -0.74
QStE380TM | 4 | OWR1.0 | EVG24W30 | 171.7 | 2.8 | 0 | -0.33 | -0.33 |  | QStE380TM | 4 | OWR1.0 | EVG24W30 | 167 | 2.8 | 0 | -0.53 | -0.53
QStE380TM | 4 | OWR1.0 | EVG24W30 | 176.8 | 2.8 | 0 | -0.12 | -0.12 |  | QStE380TM | 4 | OWR1.0 | EVG24W30 | 171.7 | 2.8 | 0 | -0.33 | -0.33
QStE380TM | 5 | OWR4.0 | EVG30W30 | 87.3 | 4 | -8.16 | -9.32 | -8.16 |  | QStE380TM | 4 | OWR1.0 | EVG24W30 | 176.8 | 2.8 | 0 | -0.12 | -0.12
QStE380TM | 5 | OWR4.0 | EVG30W30 | 90 | 4 | 0 | -8.82 | -8.82 |  | QStE380TM | 5 | OWR4.0 | EVG30W30 | 87.3 | 4 | -8.16 | -9.32 | -8.16
QStE380TM | 5 | OWR4.0 | EVG30W30 | 90.6 | 4 | 0 | -8.71 | -8.71 |  | QStE380TM | 5 | OWR4.0 | EVG30W30 | 90 | 4 | 0 | -8.82 | -8.82
QStE380TM | 5 | OWR4.0 | EVG30W30 | 93.7 | 4 | 0 | -8.1 | -8.1 |  | QStE380TM | 5 | OWR4.0 | EVG30W30 | 90.6 | 4 | 0 | -8.71 | -8.71
QStE380TM | 5 | OWR4.0 | EVG30W30 | 97.1 | 4 | 0 | -7.46 | -7.46 |  | QStE380TM | 5 | OWR4.0 | EVG30W30 | 93.7 | 4 | 0 | -8.1 | -8.1
QStE380TM | 5 | OWR4.0 | EVG30W30 | 100.9 | 4 | 0 | -6.79 | -6.79 |  | QStE380TM | 5 | OWR4.0 | EVG30W30 | 97.1 | 4 | 0 | -7.46 | -7.46
QStE380TM | 5 | OWR4.0 | EVG30W30 | 104.3 | 4 | 0 | -6.26 | -6.26 |  | QStE380TM | 5 | OWR4.0 | EVG30W30 | 100.9 | 4 | 0 | -6.79 | -6.79
QStE380TM | 5 | OWR4.0 | EVG30W30 | 105 | 4 | 0 | -6.16 | -6.16 |  | QStE380TM | 5 | OWR4.0 | EVG30W30 | 104.3 | 4 | 0 | -6.26 | -6.26
QStE380TM | 5 | OWR4.0 | EVG30W30 | 107.9 | 4 | 0 | -5.74 | -5.74 |  | QStE380TM | 5 | OWR4.0 | EVG30W30 | 105 | 4 | 0 | -6.16 | -6.16
QStE380TM | 5 | OWR4.0 | EVG30W30 | 111.5 | 4 | 0 | -5.26 | -5.26 |  | QStE380TM | 5 | OWR4.0 | EVG30W30 | 107.9 | 4 | 0 | -5.74 | -5.74
QStE380TM | 5 | OWR4.0 | EVG30W30 | 115.2 | 4 | 0 | -4.81 | -4.81 |  | QStE380TM | 5 | OWR4.0 | EVG30W30 | 111.5 | 4 | 0 | -5.26 | -5.26
QStE380TM | 5 | OWR4.0 | EVG30W30 | 119 | 4 | 0 | -4.37 | -4.37 |  | QStE380TM | 5 | OWR4.0 | EVG30W30 | 115.2 | 4 | 0 | -4.81 | -4.81
QStE380TM | 5 | OWR4.0 | EVG30W30 | 120 | 4 | 0 | -4.27 | -4.27 |  | QStE380TM | 5 | OWR4.0 | EVG30W30 | 119 | 4 | 0 | -4.37 | -4.37
QStE380TM | 5 | OWR4.0 | EVG30W30 | 122.8 | 4 | 0 | -3.96 | -3.96 |  | QStE380TM | 5 | OWR4.0 | EVG30W30 | 120 | 4 | 0 | -4.27 | -4.27
QStE380TM | 5 | OWR4.0 | EVG30W30 | 126.7 | 4 | 0 | -3.57 | -3.57 |  | QStE380TM | 5 | OWR4.0 | EVG30W30 | 122.8 | 4 | 0 | -3.96 | -3.96
QStE380TM | 5 | OWR4.0 | EVG30W30 | 130.6 | 4 | 0 | -3.21 | -3.21 |  | QStE380TM | 5 | OWR4.0 | EVG30W30 | 126.7 | 4 | 0 | -3.57 | -3.57
QStE380TM | 5 | OWR4.0 | EVG30W30 | 134.5 | 4 | 0 | -2.87 | -2.87 |  | QStE380TM | 5 | OWR4.0 | EVG30W30 | 130.6 | 4 | 0 | -3.21 | -3.21
QStE380TM | 5 | OWR4.0 | EVG30W30 | 135 | 4 | 0 | -2.83 | -2.83 |  | QStE380TM | 5 | OWR4.0 | EVG30W30 | 134.5 | 4 | 0 | -2.87 | -2.87
QStE380TM | 5 | OWR4.0 | EVG30W30 | 138.5 | 4 | 0 | -2.54 | -2.54 |  | QStE380TM | 5 | OWR4.0 | EVG30W30 | 135 | 4 | 0 | -2.83 | -2.83
QStE380TM | 5 | OWR4.0 | EVG30W30 | 142.7 | 4 | 0 | -2.21 | -2.21 |  | QStE380TM | 5 | OWR4.0 | EVG30W30 | 138.5 | 4 | 0 | -2.54 | -2.54
QStE380TM | 5 | OWR4.0 | EVG30W30 | 146.7 | 4 | 0 | -1.92 | -1.92 |  | QStE380TM | 5 | OWR4.0 | EVG30W30 | 142.7 | 4 | 0 | -2.21 | -2.21
QStE380TM | 5 | OWR4.0 | EVG30W30 | 150 | 4 | 0 | -1.69 | -1.69 |  | QStE380TM | 5 | OWR4.0 | EVG30W30 | 146.7 | 4 | 0 | -1.92 | -1.92
QStE380TM | 5 | OWR4.0 | EVG30W30 | 150.7 | 4 | 0 | -1.65 | -1.65 |  | QStE380TM | 5 | OWR4.0 | EVG30W30 | 150 | 4 | 0 | -1.69 | -1.69
QStE380TM | 5 | OWR4.0 | EVG30W30 | 154.6 | 4 | 0 | -1.39 | -1.39 |  | QStE380TM | 5 | OWR4.0 | EVG30W30 | 150.7 | 4 | 0 | -1.65 | -1.65
QStE380TM | 5 | OWR4.0 | EVG30W30 | 158.5 | 4 | 0 | -1.14 | -1.14 |  | QStE380TM | 5 | OWR4.0 | EVG30W30 | 154.6 | 4 | 0 | -1.39 | -1.39
QStE380TM | 5 | OWR4.0 | EVG30W30 | 162.4 | 4 | 0 | -0.92 | -0.92 |  | QStE380TM | 5 | OWR4.0 | EVG30W30 | 158.5 | 4 | 0 | -1.14 | -1.14
QStE380TM | 5 | OWR4.0 | EVG30W30 | 166.3 | 4 | 0 | -0.7 | -0.7 |  | QStE380TM | 5 | OWR4.0 | EVG30W30 | 162.4 | 4 | 0 | -0.92 | -0.92
QStE380TM | 5 | OWR4.0 | EVG30W30 | 170.2 | 4 | 0 | -0.49 | -0.49 |  | QStE380TM | 5 | OWR4.0 | EVG30W30 | 166.3 | 4 | 0 | -0.7 | -0.7
QStE380TM | 5 | OWR4.0 | EVG30W30 | 174.1 | 4 | 0 | -0.28 | -0.28 |  | QStE380TM | 5 | OWR4.0 | EVG30W30 | 170.2 | 4 | 0 | -0.49 | -0.49
QStE380TM | 5 | OWR4.0 | EVG30W30 | 177.6 | 4 | 0 | -0.11 | -0.11 |  | QStE380TM | 5 | OWR4.0 | EVG30W30 | 174.1 | 4 | 0 | -0.28 | -0.28
QStE380TM | 5 | OWR4.0 | EVG40W30 | 88 | 4 | -8.53 | -9.48 | -8.53 |  | QStE380TM | 5 | OWR4.0 | EVG30W30 | 177.6 | 4 | 0 | -0.11 | -0.11
QStE380TM | 5 | OWR4.0 | EVG40W30 | 90 | 4 | 0 | -9.1 | -9.1 |  | QStE380TM | 5 | OWR4.0 | EVG40W30 | 88 | 4 | -8.53 | -9.48 | -8.53
QStE380TM | 5 | OWR4.0 | EVG40W30 | 90.3 | 4 | 0 | -9.04 | -9.04 |  | QStE380TM | 5 | OWR4.0 | EVG40W30 | 90 | 4 | 0 | -9.1 | -9.1
QStE380TM | 5 | OWR4.0 | EVG40W30 | 92.2 | 4 | 0 | -8.63 | -8.63 |  | QStE380TM | 5 | OWR4.0 | EVG40W30 | 90.3 | 4 | 0 | -9.04 | -9.04
QStE380TM | 5 | OWR4.0 | EVG40W30 | 94.4 | 4 | 0 | -8.19 | -8.19 |  | QStE380TM | 5 | OWR4.0 | EVG40W30 | 92.2 | 4 | 0 | -8.63 | -8.63
QStE380TM | 5 | OWR4.0 | EVG40W30 | 96.6 | 4 | 0 | -7.76 | -7.76 |  | QStE380TM | 5 | OWR4.0 | EVG40W30 | 94.4 | 4 | 0 | -8.19 | -8.19
QStE380TM | 5 | OWR4.0 | EVG40W30 | 98.9 | 4 | 0 | -7.33 | -7.33 |  | QStE380TM | 5 | OWR4.0 | EVG40W30 | 96.6 | 4 | 0 | -7.76 | -7.76
QStE380TM | 5 | OWR4.0 | EVG40W30 | 101.2 | 4 | 0 | -6.93 | -6.93 |  | QStE380TM | 5 | OWR4.0 | EVG40W30 | 98.9 | 4 | 0 | -7.33 | -7.33
QStE380TM | 5 | OWR4.0 | EVG40W30 | 103.5 | 4 | 0 | -6.55 | -6.55 |  | QStE380TM | 5 | OWR4.0 | EVG40W30 | 101.2 | 4 | 0 | -6.93 | -6.93
QStE380TM | 5 | OWR4.0 | EVG40W30 | 105 | 4 | 0 | -6.32 | -6.32 |  | QStE380TM | 5 | OWR4.0 | EVG40W30 | 103.5 | 4 | 0 | -6.55 | -6.55
QStE380TM | 5 | OWR4.0 | EVG40W30 | 106 | 4 | 0 | -6.17 | -6.17 |  | QStE380TM | 5 | OWR4.0 | EVG40W30 | 105 | 4 | 0 | -6.32 | -6.32
QStE380TM | 5 | OWR4.0 | EVG40W30 | 108.5 | 4 | 0 | -5.8 | -5.8 |  | QStE380TM | 5 | OWR4.0 | EVG40W30 | 106 | 4 | 0 | -6.17 | -6.17
QStE380TM | 5 | OWR4.0 | EVG40W30 | 110.9 | 4 | 0 | -5.45 | -5.45 |  | QStE380TM | 5 | OWR4.0 | EVG40W30 | 108.5 | 4 | 0 | -5.8 | -5.8
QStE380TM | 5 | OWR4.0 | EVG40W30 | 113.4 | 4 | 0 | -5.12 | -5.12 |  | QStE380TM | 5 | OWR4.0 | EVG40W30 | 110.9 | 4 | 0 | -5.45 | -5.45
QStE380TM | 5 | OWR4.0 | EVG40W30 | 116 | 4 | 0 | -4.8 | -4.8 |  | QStE380TM | 5 | OWR4.0 | EVG40W30 | 113.4 | 4 | 0 | -5.12 | -5.12
QStE380TM | 5 | OWR4.0 | EVG40W30 | 118.6 | 4 | 0 | -4.49 | -4.49 |  | QStE380TM | 5 | OWR4.0 | EVG40W30 | 116 | 4 | 0 | -4.8 | -4.8
QStE380TM | 5 | OWR4.0 | EVG40W30 | 120 | 4 | 0 | -4.33 | -4.33 |  | QStE380TM | 5 | OWR4.0 | EVG40W30 | 118.6 | 4 | 0 | -4.49 | -4.49
QStE380TM | 5 | OWR4.0 | EVG40W30 | 121.3 | 4 | 0 | -4.18 | -4.18 |  | QStE380TM | 5 | OWR4.0 | EVG40W30 | 120 | 4 | 0 | -4.33 | -4.33
QStE380TM | 5 | OWR4.0 | EVG40W30 | 124 | 4 | 0 | -3.89 | -3.89 |  | QStE380TM | 5 | OWR4.0 | EVG40W30 | 121.3 | 4 | 0 | -4.18 | -4.18
QStE380TM | 5 | OWR4.0 | EVG40W30 | 126.7 | 4 | 0 | -3.61 | -3.61 |  | QStE380TM | 5 | OWR4.0 | EVG40W30 | 124 | 4 | 0 | -3.89 | -3.89
QStE380TM | 5 | OWR4.0 | EVG40W30 | 129.5 | 4 | 0 | -3.35 | -3.35 |  | QStE380TM | 5 | OWR4.0 | EVG40W30 | 126.7 | 4 | 0 | -3.61 | -3.61
QStE380TM | 5 | OWR4.0 | EVG40W30 | 132.3 | 4 | 0 | -3.08 | -3.08 |  | QStE380TM | 5 | OWR4.0 | EVG40W30 | 129.5 | 4 | 0 | -3.35 | -3.35
QStE380TM | 5 | OWR4.0 | EVG40W30 | 135 | 4 | 0 | -2.85 | -2.85 |  | QStE380TM | 5 | OWR4.0 | EVG40W30 | 132.3 | 4 | 0 | -3.08 | -3.08
QStE380TM | 5 | OWR4.0 | EVG40W30 | 135.2 | 4 | 0 | -2.83 | -2.83 |  | QStE380TM | 5 | OWR4.0 | EVG40W30 | 135 | 4 | 0 | -2.85 | -2.85
QStE380TM | 5 | OWR4.0 | EVG40W30 | 138.1 | 4 | 0 | -2.59 | -2.59 |  | QStE380TM | 5 | OWR4.0 | EVG40W30 | 135.2 | 4 | 0 | -2.83 | -2.83
QStE380TM | 5 | OWR4.0 | EVG40W30 | 141 | 4 | 0 | -2.35 | -2.35 |  | QStE380TM | 5 | OWR4.0 | EVG40W30 | 138.1 | 4 | 0 | -2.59 | -2.59
QStE380TM | 5 | OWR4.0 | EVG40W30 | 143.9 | 4 | 0 | -2.13 | -2.13 |  | QStE380TM | 5 | OWR4.0 | EVG40W30 | 141 | 4 | 0 | -2.35 | -2.35
QStE380TM | 5 | OWR4.0 | EVG40W30 | 146.8 | 4 | 0 | -1.91 | -1.91 |  | QStE380TM | 5 | OWR4.0 | EVG40W30 | 143.9 | 4 | 0 | -2.13 | -2.13
QStE380TM | 5 | OWR4.0 | EVG40W30 | 149.7 | 4 | 0 | -1.71 | -1.71 |  | QStE380TM | 5 | OWR4.0 | EVG40W30 | 146.8 | 4 | 0 | -1.91 | -1.91
QStE380TM | 5 | OWR4.0 | EVG40W30 | 150 | 4 | 0 | -1.69 | -1.69 |  | QStE380TM | 5 | OWR4.0 | EVG40W30 | 149.7 | 4 | 0 | -1.71 | -1.71
QStE380TM | 5 | OWR4.0 | EVG40W30 | 152.6 | 4 | 0 | -1.51 | -1.51 |  | QStE380TM | 5 | OWR4.0 | EVG40W30 | 150 | 4 | 0 | -1.69 | -1.69
QStE380TM | 5 | OWR4.0 | EVG40W30 | 155.6 | 4 | 0 | -1.32 | -1.32 |  | QStE380TM | 5 | OWR4.0 | EVG40W30 | 152.6 | 4 | 0 | -1.51 | -1.51
QStE380TM | 5 | OWR4.0 | EVG40W30 | 158.5 | 4 | 0 | -1.14 | -1.14 |  | QStE380TM | 5 | OWR4.0 | EVG40W30 | 155.6 | 4 | 0 | -1.32 | -1.32
QStE380TM | 5 | OWR4.0 | EVG40W30 | 161.4 | 4 | 0 | -0.97 | -0.97 |  | QStE380TM | 5 | OWR4.0 | EVG40W30 | 158.5 | 4 | 0 | -1.14 | -1.14
QStE380TM | 5 | OWR4.0 | EVG40W30 | 164.3 | 4 | 0 | -0.8 | -0.8 |  | QStE380TM | 5 | OWR4.0 | EVG40W30 | 161.4 | 4 | 0 | -0.97 | -0.97
QStE380TM | 5 | OWR4.0 | EVG40W30 | 167.2 | 4 | 0 | -0.64 | -0.64 |  | QStE380TM | 5 | OWR4.0 | EVG40W30 | 164.3 | 4 | 0 | -0.8 | -0.8
QStE380TM | 5 | OWR4.0 | EVG40W30 | 170.1 | 4 | 0 | -0.48 | -0.48 |  | QStE380TM | 5 | OWR4.0 | EVG40W30 | 167.2 | 4 | 0 | -0.64 | -0.64
QStE380TM | 5 | OWR4.0 | EVG40W30 | 173.2 | 4 | 0 | -0.32 | -0.32 |  | QStE380TM | 5 | OWR4.0 | EVG40W30 | 170.1 | 4 | 0 | -0.48 | -0.48
QStE380TM | 5 | OWR4.0 | EVG40W30 | 176 | 4 | 0 | -0.19 | -0.19 |  | QStE380TM | 5 | OWR4.0 | EVG40W30 | 173.2 | 4 | 0 | -0.32 | -0.32
QStE380TM | 5 | OWR4.0 | EVG40W30 | 178.8 | 4 | 0 | -0.06 | -0.06 |  | QStE380TM | 5 | OWR4.0 | EVG40W30 | 176 | 4 | 0 | -0.19 | -0.19
QStE380TM | 6 | OWR4.0 | EVG30W30 | 87.4 | 4 | -9.54 | -10.8 | -9.54 |  | QStE380TM | 5 | OWR4.0 | EVG40W30 | 178.8 | 4 | 0 | -0.06 | -0.06
QStE380TM | 6 | OWR4.0 | EVG30W30 | 90 | 4 | 0 | -10.24 | -10.24 |  | QStE380TM | 6 | OWR4.0 | EVG30W30 | 87.4 | 4 | -9.54 | -10.8 | -9.54
QStE380TM | 6 | OWR4.0 | EVG30W30 | 90.9 | 4 | 0 | -10.05 | -10.05 |  | QStE380TM | 6 | OWR4.0 | EVG30W30 | 90 | 4 | 0 | -10.24 | -10.24
QStE380TM | 6 | OWR4.0 | EVG30W30 | 94.5 | 4 | 0 | -9.26 | -9.26 |  | QStE380TM | 6 | OWR4.0 | EVG30W30 | 90.9 | 4 | 0 | -10.05 | -10.05
QStE380TM | 6 | OWR4.0 | EVG30W30 | 97.7 | 4 | 0 | -8.59 | -8.59 |  | QStE380TM | 6 | OWR4.0 | EVG30W30 | 94.5 | 4 | 0 | -9.26 | -9.26
QStE380TM | 6 | OWR4.0 | EVG30W30 | 101.9 | 4 | 0 | -7.78 | -7.78 |  | QStE380TM | 6 | OWR4.0 | EVG30W30 | 97.7 | 4 | 0 | -8.59 | -8.59
QStE380TM | 6 | OWR4.0 | EVG30W30 | 105 | 4 | 0 | -7.25 | -7.25 |  | QStE380TM | 6 | OWR4.0 | EVG30W30 | 101.9 | 4 | 0 | -7.78 | -7.78
QStE380TM | 6 | OWR4.0 | EVG30W30 | 105.6 | 4 | 0 | -7.15 | -7.15 |  | QStE380TM | 6 | OWR4.0 | EVG30W30 | 105 | 4 | 0 | -7.25 | -7.25
QStE380TM | 6 | OWR4.0 | EVG30W30 | 109.4 | 4 | 0 | -6.54 | -6.54 |  | QStE380TM | 6 | OWR4.0 | EVG30W30 | 105.6 | 4 | 0 | -7.15 | -7.15
QStE380TM | 6 | OWR4.0 | EVG30W30 | 113.2 | 4 | 0 | -5.98 | -5.98 |  | QStE380TM | 6 | OWR4.0 | EVG30W30 | 109.4 | 4 | 0 | -6.54 | -6.54
QStE380TM | 6 | OWR4.0 | EVG30W30 | 117.2 | 4 | 0 | -5.44 | -5.44 |  | QStE380TM | 6 | OWR4.0 | EVG30W30 | 113.2 | 4 | 0 | -5.98 | -5.98
QStE380TM | 6 | OWR4.0 | EVG30W30 | 120 | 4 | 0 | -5.08 | -5.08 |  | QStE380TM | 6 | OWR4.0 | EVG30W30 | 117.2 | 4 | 0 | -5.44 | -5.44
QStE380TM | 6 | OWR4.0 | EVG30W30 | 121.1 | 4 | 0 | -4.93 | -4.93 |  | QStE380TM | 6 | OWR4.0 | EVG30W30 | 120 | 4 | 0 | -5.08 | -5.08
QStE380TM | 6 | OWR4.0 | EVG30W30 | 125.1 | 4 | 0 | -4.45 | -4.45 |  | QStE380TM | 6 | OWR4.0 | EVG30W30 | 121.1 | 4 | 0 | -4.93 | -4.93
QStE380TM | 6 | OWR4.0 | EVG30W30 | 129.2 | 4 | 0 | -3.99 | -3.99 |  | QStE380TM | 6 | OWR4.0 | EVG30W30 | 125.1 | 4 | 0 | -4.45 | -4.45
QStE380TM | 6 | OWR4.0 | EVG30W30 | 133.7 | 4 | 0 | -3.52 | -3.52 |  | QStE380TM | 6 | OWR4.0 | EVG30W30 | 129.2 | 4 | 0 | -3.99 | -3.99
QStE380TM | 6 | OWR4.0 | EVG30W30 | 135 | 4 | 0 | -3.39 | -3.39 |  | QStE380TM | 6 | OWR4.0 | EVG30W30 | 133.7 | 4 | 0 | -3.52 | -3.52
QStE380TM | 6 | OWR4.0 | EVG30W30 | 137.7 | 4 | 0 | -3.11 | -3.11 |  | QStE380TM | 6 | OWR4.0 | EVG30W30 | 135 | 4 | 0 | -3.39 | -3.39
QStE380TM | 6 | OWR4.0 | EVG30W30 | 141.8 | 4 | 0 | -2.73 | -2.73 |  | QStE380TM | 6 | OWR4.0 | EVG30W30 | 137.7 | 4 | 0 | -3.11 | -3.11
QStE380TM | 6 | OWR4.0 | EVG30W30 | 145.9 | 4 | 0 | -2.37 | -2.37 |  | QStE380TM | 6 | OWR4.0 | EVG30W30 | 141.8 | 4 | 0 | -2.73 | -2.73
QStE380TM | 6 | OWR4.0 | EVG30W30 | 150 | 4 | 0 | -2.02 | -2.02 |  | QStE380TM | 6 | OWR4.0 | EVG30W30 | 145.9 | 4 | 0 | -2.37 | -2.37
QStE380TM | 6 | OWR4.0 | EVG30W30 | 154 | 4 | 0 | -1.71 | -1.71 |  | QStE380TM | 6 | OWR4.0 | EVG30W30 | 150 | 4 | 0 | -2.02 | -2.02
QStE380TM | 6 | OWR4.0 | EVG30W30 | 158.3 | 4 | 0 | -1.39 | -1.39 |  | QStE380TM | 6 | OWR4.0 | EVG30W30 | 154 | 4 | 0 | -1.71 | -1.71
QStE380TM | 6 | OWR4.0 | EVG30W30 | 162.3 | 4 | 0 | -1.11 | -1.11 |  | QStE380TM | 6 | OWR4.0 | EVG30W30 | 158.3 | 4 | 0 | -1.39 | -1.39
QStE380TM | 6 | OWR4.0 | EVG30W30 | 166.2 | 4 | 0 | -0.84 | -0.84 |  | QStE380TM | 6 | OWR4.0 | EVG30W30 | 162.3 | 4 | 0 | -1.11 | -1.11
QStE380TM | 6 | OWR4.0 | EVG30W30 | 170 | 4 | 0 | -0.59 | -0.59 |  | QStE380TM | 6 | OWR4.0 | EVG30W30 | 166.2 | 4 | 0 | -0.84 | -0.84
QStE380TM | 6 | OWR4.0 | EVG30W30 | 173.8 | 4 | 0 | -0.37 | -0.37 |  | QStE380TM | 6 | OWR4.0 | EVG30W30 | 170 | 4 | 0 | -0.59 | -0.59
QStE380TM | 6 | OWR4.0 | EVG30W30 | 177.5 | 4 | 0 | -0.14 | -0.14 |  | QStE380TM | 6 | OWR4.0 | EVG30W30 | 173.8 | 4 | 0 | -0.37 | -0.37
QStE380TM | 6 | OWR4.0 | EVG40W30 | 87.9 | 4 | -9.87 | -10.95 | -9.87 |  | QStE380TM | 6 | OWR4.0 | EVG30W30 | 177.5 | 4 | 0 | -0.14 | -0.14
QStE380TM | 6 | OWR4.0 | EVG40W30 | 90 | 4 | 0 | -10.49 | -10.49 |  | QStE380TM | 6 | OWR4.0 | EVG40W30 | 87.9 | 4 | -9.87 | -10.95 | -9.87
QStE380TM | 6 | OWR4.0 | EVG40W30 | 90.2 | 4 | 0 | -10.44 | -10.44 |  | QStE380TM | 6 | OWR4.0 | EVG40W30 | 90 | 4 | 0 | -10.49 | -10.49
QStE380TM | 6 | OWR4.0 | EVG40W30 | 92.2 | 4 | 0 | -10 | -10 |  | QStE380TM | 6 | OWR4.0 | EVG40W30 | 90.2 | 4 | 0 | -10.44 | -10.44
QStE380TM | 6 | OWR4.0 | EVG40W30 | 94.3 | 4 | 0 | -9.51 | -9.51 |  | QStE380TM | 6 | OWR4.0 | EVG40W30 | 92.2 | 4 | 0 | -10 | -10
QStE380TM | 6 | OWR4.0 | EVG40W30 | 96.7 | 4 | 0 | -9 | -9 |  | QStE380TM | 6 | OWR4.0 | EVG40W30 | 94.3 | 4 | 0 | -9.51 | -9.51
QStE380TM | 6 | OWR4.0 | EVG40W30 | 99 | 4 | 0 | -8.51 | -8.51 |  | QStE380TM | 6 | OWR4.0 | EVG40W30 | 96.7 | 4 | 0 | -9 | -9
QStE380TM | 6 | OWR4.0 | EVG40W30 | 101.4 | 4 | 0 | -8.05 | -8.05 |  | QStE380TM | 6 | OWR4.0 | EVG40W30 | 99 | 4 | 0 | -8.51 | -8.51
QStE380TM | 6 | OWR4.0 | EVG40W30 | 104.1 | 4 | 0 | -7.54 | -7.54 |  | QStE380TM | 6 | OWR4.0 | EVG40W30 | 101.4 | 4 | 0 | -8.05 | -8.05
QStE380TM | 6 | OWR4.0 | EVG40W30 | 105 | 4 | 0 | -7.38 | -7.38 |  | QStE380TM | 6 | OWR4.0 | EVG40W30 | 104.1 | 4 | 0 | -7.54 | -7.54
QStE380TM | 6 | OWR4.0 | EVG40W30 | 106.5 | 4 | 0 | -7.11 | -7.11 |  | QStE380TM | 6 | OWR4.0 | EVG40W30 | 105 | 4 | 0 | -7.38 | -7.38
QStE380TM | 6 | OWR4.0 | EVG40W30 | 109 | 4 | 0 | -6.7 | -6.7 |  | QStE380TM | 6 | OWR4.0 | EVG40W30 | 106.5 | 4 | 0 | -7.11 | -7.11
QStE380TM | 6 | OWR4.0 | EVG40W30 | 111.9 | 4 | 0 | -6.24 | -6.24 |  | QStE380TM | 6 | OWR4.0 | EVG40W30 | 109 | 4 | 0 | -6.7 | -6.7
QStE380TM | 6 | OWR4.0 | EVG40W30 | 114.5 | 4 | 0 | -5.86 | -5.86 |  | QStE380TM | 6 | OWR4.0 | EVG40W30 | 111.9 | 4 | 0 | -6.24 | -6.24
QStE380TM | 6 | OWR4.0 | EVG40W30 | 117.2 | 4 | 0 | -5.49 | -5.49 |  | QStE380TM | 6 | OWR4.0 | EVG40W30 | 114.5 | 4 | 0 | -5.86 | -5.86
QStE380TM | 6 | OWR4.0 | EVG40W30 | 119.9 | 4 | 0 | -5.12 | -5.12 |  | QStE380TM | 6 | OWR4.0 | EVG40W30 | 117.2 | 4 | 0 | -5.49 | -5.49
QStE380TM | 6 | OWR4.0 | EVG40W30 | 120 | 4 | 0 | -5.11 | -5.11 |  | QStE380TM | 6 | OWR4.0 | EVG40W30 | 119.9 | 4 | 0 | -5.12 | -5.12
QStE380TM | 6 | OWR4.0 | EVG40W30 | 122.7 | 4 | 0 | -4.77 | -4.77 |  | QStE380TM | 6 | OWR4.0 | EVG40W30 | 120 | 4 | 0 | -5.11 | -5.11
QStE380TM | 6 | OWR4.0 | EVG40W30 | 125.5 | 4 | 0 | -4.42 | -4.42 |  | QStE380TM | 6 | OWR4.0 | EVG40W30 | 122.7 | 4 | 0 | -4.77 | -4.77
QStE380TM | 6 | OWR4.0 | EVG40W30 | 128.4 | 4 | 0 | -4.09 | -4.09 |  | QStE380TM | 6 | OWR4.0 | EVG40W30 | 125.5 | 4 | 0 | -4.42 | -4.42
QStE380TM | 6 | OWR4.0 | EVG40W30 | 131.3 | 4 | 0 | -3.78 | -3.78 |  | QStE380TM | 6 | OWR4.0 | EVG40W30 | 128.4 | 4 | 0 | -4.09 | -4.09
QStE380TM | 6 | OWR4.0 | EVG40W30 | 134.2 | 4 | 0 | -3.47 | -3.47 |  | QStE380TM | 6 | OWR4.0 | EVG40W30 | 131.3 | 4 | 0 | -3.78 | -3.78
QStE380TM | 6 | OWR4.0 | EVG40W30 | 135 | 4 | 0 | -3.39 | -3.39 |  | QStE380TM | 6 | OWR4.0 | EVG40W30 | 134.2 | 4 | 0 | -3.47 | -3.47
QStE380TM | 6 | OWR4.0 | EVG40W30 | 137.1 | 4 | 0 | -3.18 | -3.18 |  | QStE380TM | 6 | OWR4.0 | EVG40W30 | 135 | 4 | 0 | -3.39 | -3.39
QStE380TM | 6 | OWR4.0 | EVG40W30 | 140 | 4 | 0 | -2.89 | -2.89 |  | QStE380TM | 6 | OWR4.0 | EVG40W30 | 137.1 | 4 | 0 | -3.18 | -3.18
QStE380TM | 6 | OWR4.0 | EVG40W30 | 143 | 4 | 0 | -2.62 | -2.62 |  | QStE380TM | 6 | OWR4.0 | EVG40W30 | 140 | 4 | 0 | -2.89 | -2.89
QStE380TM | 6 | OWR4.0 | EVG40W30 | 146 | 4 | 0 | -2.36 | -2.36 |  | QStE380TM | 6 | OWR4.0 | EVG40W30 | 143 | 4 | 0 | -2.62 | -2.62
QStE380TM | 6 | OWR4.0 | EVG40W30 | 149.3 | 4 | 0 | -2.08 | -2.08 |  | QStE380TM | 6 | OWR4.0 | EVG40W30 | 146 | 4 | 0 | -2.36 | -2.36
QStE380TM | 6 | OWR4.0 | EVG40W30 | 150 | 4 | 0 | -2.02 | -2.02 |  | QStE380TM | 6 | OWR4.0 | EVG40W30 | 149.3 | 4 | 0 | -2.08 | -2.08
QStE380TM | 6 | OWR4.0 | EVG40W30 | 152.3 | 4 | 0 | -1.84 | -1.84 |  | QStE380TM | 6 | OWR4.0 | EVG40W30 | 150 | 4 | 0 | -2.02 | -2.02
QStE380TM | 6 | OWR4.0 | EVG40W30 | 155.3 | 4 | 0 | -1.61 | -1.61 |  | QStE380TM | 6 | OWR4.0 | EVG40W30 | 152.3 | 4 | 0 | -1.84 | -1.84
QStE380TM | 6 | OWR4.0 | EVG40W30 | 158.2 | 4 | 0 | -1.39 | -1.39 |  | QStE380TM | 6 | OWR4.0 | EVG40W30 | 155.3 | 4 | 0 | -1.61 | -1.61
QStE380TM | 6 | OWR4.0 | EVG40W30 | 161.2 | 4 | 0 | -1.17 | -1.17 |  | QStE380TM | 6 | OWR4.0 | EVG40W30 | 158.2 | 4 | 0 | -1.39 | -1.39
QStE380TM | 6 | OWR4.0 | EVG40W30 | 164.2 | 4 | 0 | -0.97 | -0.97 |  | QStE380TM | 6 | OWR4.0 | EVG40W30 | 161.2 | 4 | 0 | -1.17 | -1.17
QStE380TM | 6 | OWR4.0 | EVG40W30 | 167.1 | 4 | 0 | -0.78 | -0.78 |  | QStE380TM | 6 | OWR4.0 | EVG40W30 | 164.2 | 4 | 0 | -0.97 | -0.97
QStE380TM | 6 | OWR4.0 | EVG40W30 | 170 | 4 | 0 | -0.59 | -0.59 |  | QStE380TM | 6 | OWR4.0 | EVG40W30 | 167.1 | 4 | 0 | -0.78 | -0.78
QStE380TM | 6 | OWR4.0 | EVG40W30 | 172.8 | 4 | 0 | -0.42 | -0.42 |  | QStE380TM | 6 | OWR4.0 | EVG40W30 | 170 | 4 | 0 | -0.59 | -0.59
QStE380TM | 6 | OWR4.0 | EVG40W30 | 175.7 | 4 | 0 | -0.25 | -0.25 |  | QStE380TM | 6 | OWR4.0 | EVG40W30 | 172.8 | 4 | 0 | -0.42 | -0.42
QStE380TM | 6 | OWR4.0 | EVG40W30 | 178.4 | 4 | 0 | -0.09 | -0.09 |  | QStE380TM | 6 | OWR4.0 | EVG40W30 | 175.7 | 4 | 0 | -0.25 | -0.25
QStE380TM | 8 | OWR4.0 | EVG50W30 | 87.5 | 6 | -12.86 | -14.5 | -12.86 |  | QStE380TM | 6 | OWR4.0 | EVG40W30 | 178.4 | 4 | 0 | -0.09 | -0.09
QStE380TM | 8 | OWR4.0 | EVG50W30 | 89.4 | 6 | -13.55 | -13.94 | -13.55 |  | QStE380TM | 8 | OWR4.0 | EVG50W30 | 87.5 | 6 | -12.86 | -14.5 | -12.86
QStE380TM | 8 | OWR4.0 | EVG50W30 | 90 | 6 | 0 | -13.78 | -13.78 |  | QStE380TM | 8 | OWR4.0 | EVG50W30 | 89.4 | 6 | -13.55 | -13.94 | -13.55
QStE380TM | 8 | OWR4.0 | EVG50W30 | 91 | 6 | 0 | -13.48 | -13.48 |  | QStE380TM | 8 | OWR4.0 | EVG50W30 | 90 | 6 | 0 | -13.78 | -13.78
QStE380TM | 8 | OWR4.0 | EVG50W30 | 92.8 | 6 | 0 | -12.94 | -12.94 |  | QStE380TM | 8 | OWR4.0 | EVG50W30 | 91 | 6 | 0 | -13.48 | -13.48
QStE380TM | 8 | OWR4.0 | EVG50W30 | 94.6 | 6 | 0 | -12.43 | -12.43 |  | QStE380TM | 8 | OWR4.0 | EVG50W30 | 92.8 | 6 | 0 | -12.94 | -12.94
QStE380TM | 8 | OWR4.0 | EVG50W30 | 96.5 | 6 | 0 | -11.87 | -11.87 |  | QStE380TM | 8 | OWR4.0 | EVG50W30 | 94.6 | 6 | 0 | -12.43 | -12.43
QStE380TM | 8 | OWR4.0 | EVG50W30 | 98.4 | 6 | 0 | -11.38 | -11.38 |  | QStE380TM | 8 | OWR4.0 | EVG50W30 | 96.5 | 6 | 0 | -11.87 | -11.87
QStE380TM | 8 | OWR4.0 | EVG50W30 | 100.2 | 6 | 0 | -10.91 | -10.91 |  | QStE380TM | 8 | OWR4.0 | EVG50W30 | 98.4 | 6 | 0 | -11.38 | -11.38
QStE380TM | 8 | OWR4.0 | EVG50W30 | 102.2 | 6 | 0 | -10.42 | -10.42 |  | QStE380TM | 8 | OWR4.0 | EVG50W30 | 100.2 | 6 | 0 | -10.91 | -10.91
QStE380TM | 8 | OWR4.0 | EVG50W30 | 104.3 | 6 | 0 | -9.9 | -9.9 |  | QStE380TM | 8 | OWR4.0 | EVG50W30 | 102.2 | 6 | 0 | -10.42 | -10.42
QStE380TM | 8 | OWR4.0 | EVG50W30 | 105 | 6 | 0 | -9.75 | -9.75 |  | QStE380TM | 8 | OWR4.0 | EVG50W30 | 104.3 | 6 | 0 | -9.9 | -9.9
QStE380TM | 8 | OWR4.0 | EVG50W30 | 106.3 | 6 | 0 | -9.45 | -9.45 |  | QStE380TM | 8 | OWR4.0 | EVG50W30 | 105 | 6 | 0 | -9.75 | -9.75
QStE380TM | 8 | OWR4.0 | EVG50W30 | 108.3 | 6 | 0 | -9.03 | -9.03 |  | QStE380TM | 8 | OWR4.0 | EVG50W30 | 106.3 | 6 | 0 | -9.45 | -9.45
QStE380TM | 8 | OWR4.0 | EVG50W30 | 110.4 | 6 | 0 | -8.59 | -8.59 |  | QStE380TM | 8 | OWR4.0 | EVG50W30 | 108.3 | 6 | 0 | -9.03 | -9.03
QStE380TM | 8 | OWR4.0 | EVG50W30 | 112.8 | 6 | 0 | -8.1 | -8.1 |  | QStE380TM | 8 | OWR4.0 | EVG50W30 | 110.4 | 6 | 0 | -8.59 | -8.59
QStE380TM | 8 | OWR4.0 | EVG50W30 | 115 | 6 | 0 | -7.68 | -7.68 |  | QStE380TM | 8 | OWR4.0 | EVG50W30 | 112.8 | 6 | 0 | -8.1 | -8.1
QStE380TM | 8 | OWR4.0 | EVG50W30 | 117.1 | 6 | 0 | -7.29 | -7.29 |  | QStE380TM | 8 | OWR4.0 | EVG50W30 | 115 | 6 | 0 | -7.68 | -7.68
QStE380TM | 8 | OWR4.0 | EVG50W30 | 119.3 | 6 | 0 | -6.9 | -6.9 |  | QStE380TM | 8 | OWR4.0 | EVG50W30 | 117.1 | 6 | 0 | -7.29 | -7.29
QStE380TM | 8 | OWR4.0 | EVG50W30 | 120 | 6 | 0 | -6.79 | -6.79 |  | QStE380TM | 8 | OWR4.0 | EVG50W30 | 119.3 | 6 | 0 | -6.9 | -6.9
QStE380TM | 8 | OWR4.0 | EVG50W30 | 121.6 | 6 | 0 | -6.53 | -6.53 |  | QStE380TM | 8 | OWR4.0 | EVG50W30 | 120 | 6 | 0 | -6.79 | -6.79
QStE380TM | 8 | OWR4.0 | EVG50W30 | 123.8 | 6 | 0 | -6.16 | -6.16 |  | QStE380TM | 8 | OWR4.0 | EVG50W30 | 121.6 | 6 | 0 | -6.53 | -6.53
QStE380TM | 8 | OWR4.0 | EVG50W30 | 126.1 | 6 | 0 | -5.8 | -5.8 |  | QStE380TM | 8 | OWR4.0 | EVG50W30 | 123.8 | 6 | 0 | -6.16 | -6.16
QStE380TM | 8 | OWR4.0 | EVG50W30 | 128.4 | 6 | 0 | -5.45 | -5.45 |  | QStE380TM | 8 | OWR4.0 | EVG50W30 | 126.1 | 6 | 0 | -5.8 | -5.8
QStE380TM | 8 | OWR4.0 | EVG50W30 | 130.8 | 6 | 0 | -5.1 | -5.1 |  | QStE380TM | 8 | OWR4.0 | EVG50W30 | 128.4 | 6 | 0 | -5.45 | -5.45
QStE380TM | 8 | OWR4.0 | EVG50W30 | 133.2 | 6 | 0 | -4.76 | -4.76 |  | QStE380TM | 8 | OWR4.0 | EVG50W30 | 130.8 | 6 | 0 | -5.1 | -5.1
QStE380TM | 8 | OWR4.0 | EVG50W30 | 135 | 6 | 0 | -4.52 | -4.52 |  | QStE380TM | 8 | OWR4.0 | EVG50W30 | 133.2 | 6 | 0 | -4.76 | -4.76
QStE380TM | 8 | OWR4.0 | EVG50W30 | 135.6 | 6 | 0 | -4.44 | -4.44 |  | QStE380TM | 8 | OWR4.0 | EVG50W30 | 135 | 6 | 0 | -4.52 | -4.52
QStE380TM | 8 | OWR4.0 | EVG50W30 | 138 | 6 | 0 | -4.12 | -4.12 |  | QStE380TM | 8 | OWR4.0 | EVG50W30 | 135.6 | 6 | 0 | -4.44 | -4.44
QStE380TM | 8 | OWR4.0 | EVG50W30 | 140.4 | 6 | 0 | -3.81 | -3.81 |  | QStE380TM | 8 | OWR4.0 | EVG50W30 | 138 | 6 | 0 | -4.12 | -4.12
QStE380TM | 8 | OWR4.0 | EVG50W30 | 142.8 | 6 | 0 | -3.52 | -3.52 |  | QStE380TM | 8 | OWR4.0 | EVG50W30 | 140.4 | 6 | 0 | -3.81 | -3.81
QStE380TM | 8 | OWR4.0 | EVG50W30 | 145.3 | 6 | 0 | -3.23 | -3.23 |  | QStE380TM | 8 | OWR4.0 | EVG50W30 | 142.8 | 6 | 0 | -3.52 | -3.52
QStE380TM | 8 | OWR4.0 | EVG50W30 | 147.7 | 6 | 0 | -2.96 | -2.96 |  | QStE380TM | 8 | OWR4.0 | EVG50W30 | 145.3 | 6 | 0 | -3.23 | -3.23
QStE380TM | 8 | OWR4.0 | EVG50W30 | 150 | 6 | 0 | -2.7 | -2.7 |  | QStE380TM | 8 | OWR4.0 | EVG50W30 | 147.7 | 6 | 0 | -2.96 | -2.96
QStE380TM | 8 | OWR4.0 | EVG50W30 | 150.1 | 6 | 0 | -2.69 | -2.69 |  | QStE380TM | 8 | OWR4.0 | EVG50W30 | 150 | 6 | 0 | -2.7 | -2.7
QStE380TM | 8 | OWR4.0 | EVG50W30 | 152.7 | 6 | 0 | -2.42 | -2.42 |  | QStE380TM | 8 | OWR4.0 | EVG50W30 | 150.1 | 6 | 0 | -2.69 | -2.69
QStE380TM | 8 | OWR4.0 | EVG50W30 | 155.1 | 6 | 0 | -2.16 | -2.16 |  | QStE380TM | 8 | OWR4.0 | EVG50W30 | 152.7 | 6 | 0 | -2.42 | -2.42
QStE380TM | 8 | OWR4.0 | EVG50W30 | 157.5 | 6 | 0 | -1.92 | -1.92 |  | QStE380TM | 8 | OWR4.0 | EVG50W30 | 155.1 | 6 | 0 | -2.16 | -2.16
QStE380TM | 8 | OWR4.0 | EVG50W30 | 160.1 | 6 | 0 | -1.67 | -1.67 |  | QStE380TM | 8 | OWR4.0 | EVG50W30 | 157.5 | 6 | 0 | -1.92 | -1.92
QStE380TM | 8 | OWR4.0 | EVG50W30 | 162.5 | 6 | 0 | -1.45 | -1.45 |  | QStE380TM | 8 | OWR4.0 | EVG50W30 | 160.1 | 6 | 0 | -1.67 | -1.67
QStE380TM | 8 | OWR4.0 | EVG50W30 | 164.9 | 6 | 0 | -1.23 | -1.23 |  | QStE380TM | 8 | OWR4.0 | EVG50W30 | 162.5 | 6 | 0 | -1.45 | -1.45
QStE380TM | 8 | OWR4.0 | EVG50W30 | 167.3 | 6 | 0 | -1.02 | -1.02 |  | QStE380TM | 8 | OWR4.0 | EVG50W30 | 164.9 | 6 | 0 | -1.23 | -1.23
QStE380TM | 8 | OWR4.0 | EVG50W30 | 169.6 | 6 | 0 | -0.82 | -0.82 |  | QStE380TM | 8 | OWR4.0 | EVG50W30 | 167.3 | 6 | 0 | -1.02 | -1.02
QStE380TM | 8 | OWR4.0 | EVG50W30 | 172 | 6 | 0 | -0.63 | -0.63 |  | QStE380TM | 8 | OWR4.0 | EVG50W30 | 169.6 | 6 | 0 | -0.82 | -0.82
QStE380TM | 8 | OWR4.0 | EVG50W30 | 174.3 | 6 | 0 | -0.44 | -0.44 |  | QStE380TM | 8 | OWR4.0 | EVG50W30 | 172 | 6 | 0 | -0.63 | -0.63
QStE380TM | 8 | OWR4.0 | EVG50W30 | 176.7 | 6 | 0 | -0.25 | -0.25 |  | QStE380TM | 8 | OWR4.0 | EVG50W30 | 174.3 | 6 | 0 | -0.44 | -0.44
QStE380TM | 8 | OWR4.0 | EVG50W30 | 178.9 | 6 | 0 | -0.08 | -0.08 |  | QStE380TM | 8 | OWR4.0 | EVG50W30 | 176.7 | 6 | 0 | -0.25 | -0.25
QStE380TM | 8 | OWR4.0 | EVG60W80 | 87 | 6 | -13.07 | -15.26 | -13.07 |  | QStE380TM | 8 | OWR4.0 | EVG50W30 | 178.9 | 6 | 0 | -0.08 | -0.08
QStE380TM | 8 | OWR4.0 | EVG60W80 | 88.2 | 6 | -13.52 | -14.81 | -13.52 |  | QStE380TM | 8 | OWR4.0 | EVG60W80 | 87 | 6 | -13.07 | -15.26 | -13.07
QStE380TM | 8 | OWR4.0 | EVG60W80 | 89.6 | 6 | -14.03 | -14.34 | -14.03 |  | QStE380TM | 8 | OWR4.0 | EVG60W80 | 88.2 | 6 | -13.52 | -14.81 | -13.52
QStE380TM | 8 | OWR4.0 | EVG60W80 | 90 | 6 | 0 | -14.2 | -14.2 |  | QStE380TM | 8 | OWR4.0 | EVG60W80 | 89.6 | 6 | -14.03 | -14.34 | -14.03
QStE380TM | 8 | OWR4.0 | EVG60W80 | 90.9 | 6 | 0 | -13.88 | -13.88 |  | QStE380TM | 8 | OWR4.0 | EVG60W80 | 90 | 6 | 0 | -14.2 | -14.2
QStE380TM | 8 | OWR4.0 | EVG60W80 | 92.4 | 6 | 0 | -13.4 | -13.4 |  | QStE380TM | 8 | OWR4.0 | EVG60W80 | 90.9 | 6 | 0 | -13.88 | -13.88
QStE380TM | 8 | OWR4.0 | EVG60W80 | 93.8 | 6 | 0 | -12.95 | -12.95 |  | QStE380TM | 8 | OWR4.0 | EVG60W80 | 92.4 | 6 | 0 | -13.4 | -13.4
QStE380TM | 8 | OWR4.0 | EVG60W80 | 95.3 | 6 | 0 | -12.51 | -12.51 |  | QStE380TM | 8 | OWR4.0 | EVG60W80 | 93.8 | 6 | 0 | -12.95 | -12.95
QStE380TM | 8 | OWR4.0 | EVG60W80 | 96.7 | 6 | 0 | -12.09 | -12.09 |  | QStE380TM | 8 | OWR4.0 | EVG60W80 | 95.3 | 6 | 0 | -12.51 | -12.51
QStE380TM | 8 | OWR4.0 | EVG60W80 | 98.2 | 6 | 0 | -11.67 | -11.67 |  | QStE380TM | 8 | OWR4.0 | EVG60W80 | 96.7 | 6 | 0 | -12.09 | -12.09
QStE380TM | 8 | OWR4.0 | EVG60W80 | 99.7 | 6 | 0 | -11.27 | -11.27 |  | QStE380TM | 8 | OWR4.0 | EVG60W80 | 98.2 | 6 | 0 | -11.67 | -11.67
QStE380TM | 8 | OWR4.0 | EVG60W80 | 101.2 | 6 | 0 | -10.87 | -10.87 |  | QStE380TM | 8 | OWR4.0 | EVG60W80 | 99.7 | 6 | 0 | -11.27 | -11.27
QStE380TM | 8 | OWR4.0 | EVG60W80 | 102.7 | 6 | 0 | -10.48 | -10.48 |  | QStE380TM | 8 | OWR4.0 | EVG60W80 | 101.2 | 6 | 0 | -10.87 | -10.87
QStE380TM | 8 | OWR4.0 | EVG60W80 | 104.3 | 6 | 0 | -10.1 | -10.1 |  | QStE380TM | 8 | OWR4.0 | EVG60W80 | 102.7 | 6 | 0 | -10.48 | -10.48
QStE380TM | 8 | OWR4.0 | EVG60W80 | 105 | 6 | 0 | -9.93 | -9.93 |  | QStE380TM | 8 | OWR4.0 | EVG60W80 | 104.3 | 6 | 0 | -10.1 | -10.1
QStE380TM | 8 | OWR4.0 | EVG60W80 | 105.9 | 6 | 0 | -9.72 | -9.72 |  | QStE380TM | 8 | OWR4.0 | EVG60W80 | 105 | 6 | 0 | -9.93 | -9.93
QStE380TM | 8 | OWR4.0 | EVG60W80 | 107.5 | 6 | 0 | -9.35 | -9.35 |  | QStE380TM | 8 | OWR4.0 | EVG60W80 | 105.9 | 6 | 0 | -9.72 | -9.72
QStE380TM | 8 | OWR4.0 | EVG60W80 | 109.1 | 6 | 0 | -8.99 | -8.99 |  | QStE380TM | 8 | OWR4.0 | EVG60W80 | 107.5 | 6 | 0 | -9.35 | -9.35
QStE380TM | 8 | OWR4.0 | EVG60W80 | 110.8 | 6 | 0 | -8.63 | -8.63 |  | QStE380TM | 8 | OWR4.0 | EVG60W80 | 109.1 | 6 | 0 | -8.99 | -8.99
QStE380TM | 8 | OWR4.0 | EVG60W80 | 112.4 | 6 | 0 | -8.29 | -8.29 |  | QStE380TM | 8 | OWR4.0 | EVG60W80 | 110.8 | 6 | 0 | -8.63 | -8.63
QStE380TM | 8 | OWR4.0 | EVG60W80 | 114.1 | 6 | 0 | -7.95 | -7.95 |  | QStE380TM | 8 | OWR4.0 | EVG60W80 | 112.4 | 6 | 0 | -8.29 | -8.29
QStE380TM | 8 | OWR4.0 | EVG60W80 | 115.8 | 6 | 0 | -7.62 | -7.62 |  | QStE380TM | 8 | OWR4.0 | EVG60W80 | 114.1 | 6 | 0 | -7.95 | -7.95
QStE380TM | 8 | OWR4.0 | EVG60W80 | 117.5 | 6 | 0 | -7.29 | -7.29 |  | QStE380TM | 8 | OWR4.0 | EVG60W80 | 115.8 | 6 | 0 | -7.62 | -7.62
QStE380TM | 8 | OWR4.0 | EVG60W80 | 119.2 | 6 | 0 | -6.98 | -6.98 |  | QStE380TM | 8 | OWR4.0 | EVG60W80 | 117.5 | 6 | 0 | -7.29 | -7.29
QStE380TM | 8 | OWR4.0 | EVG60W80 | 120 | 6 | 0 | -6.85 | -6.85 |  | QStE380TM | 8 | OWR4.0 | EVG60W80 | 119.2 | 6 | 0 | -6.98 | -6.98
QStE380TM | 8 | OWR4.0 | EVG60W80 | 121 | 6 | 0 | -6.67 | -6.67 |  | QStE380TM | 8 | OWR4.0 | EVG60W80 | 120 | 6 | 0 | -6.85 | -6.85
QStE380TM | 8 | OWR4.0 | EVG60W80 | 122.8 | 6 | 0 | -6.37 | -6.37 |  | QStE380TM | 8 | OWR4.0 | EVG60W80 | 121 | 6 | 0 | -6.67 | -6.67
QStE380TM | 8 | OWR4.0 | EVG60W80 | 124.6 | 6 | 0 | -6.07 | -6.07 |  | QStE380TM | 8 | OWR4.0 | EVG60W80 | 122.8 | 6 | 0 | -6.37 | -6.37
QStE380TM | 8 | OWR4.0 | EVG60W80 | 126.4 | 6 | 0 | -5.78 | -5.78 |  | QStE380TM | 8 | OWR4.0 | EVG60W80 | 124.6 | 6 | 0 | -6.07 | -6.07
QStE380TM | 8 | OWR4.0 | EVG60W80 | 128.4 | 6 | 0 | -5.46 | -5.46 |  | QStE380TM | 8 | OWR4.0 | EVG60W80 | 126.4 | 6 | 0 | -5.78 | -5.78
QStE380TM | 8 | OWR4.0 | EVG60W80 | 130.2 | 6 | 0 | -5.18 | -5.18 |  | QStE380TM | 8 | OWR4.0 | EVG60W80 | 128.4 | 6 | 0 | -5.46 | -5.46
QStE380TM | 8 | OWR4.0 | EVG60W80 | 132.1 | 6 | 0 | -4.91 | -4.91 |  | QStE380TM | 8 | OWR4.0 | EVG60W80 | 130.2 | 6 | 0 | -5.18 | -5.18
QStE380TM | 8 | OWR4.0 | EVG60W80 | 134 | 6 | 0 | -4.65 | -4.65 |  | QStE380TM | 8 | OWR4.0 | EVG60W80 | 132.1 | 6 | 0 | -4.91 | -4.91
QStE380TM | 8 | OWR4.0 | EVG60W80 | 135 | 6 | 0 | -4.51 | -4.51 |  | QStE380TM | 8 | OWR4.0 | EVG60W80 | 134 | 6 | 0 | -4.65 | -4.65
QStE380TM | 8 | OWR4.0 | EVG60W80 | 135.9 | 6 | 0 | -4.39 | -4.39 |  | QStE380TM | 8 | OWR4.0 | EVG60W80 | 135 | 6 | 0 | -4.51 | -4.51
QStE380TM | 8 | OWR4.0 | EVG60W80 | 137.8 | 6 | 0 | -4.14 | -4.14 |  | QStE380TM | 8 | OWR4.0 | EVG60W80 | 135.9 | 6 | 0 | -4.39 | -4.39
QStE380TM | 8 | OWR4.0 | EVG60W80 | 139.7 | 6 | 0 | -3.9 | -3.9 |  | QStE380TM | 8 | OWR4.0 | EVG60W80 | 137.8 | 6 | 0 | -4.14 | -4.14
QStE380TM | 8 | OWR4.0 | EVG60W80 | 141.6 | 6 | 0 | -3.66 | -3.66 |  | QStE380TM | 8 | OWR4.0 | EVG60W80 | 139.7 | 6 | 0 | -3.9 | -3.9
QStE380TM | 8 | OWR4.0 | EVG60W80 | 143.5 | 6 | 0 | -3.43 | -3.43 |  | QStE380TM | 8 | OWR4.0 | EVG60W80 | 141.6 | 6 | 0 | -3.66 | -3.66
QStE380TM | 8 | OWR4.0 | EVG60W80 | 145.4 | 6 | 0 | -3.2 | -3.2 |  | QStE380TM | 8 | OWR4.0 | EVG60W80 | 143.5 | 6 | 0 | -3.43 | -3.43
QStE380TM | 8 | OWR4.0 | EVG60W80 | 147.3 | 6 | 0 | -2.98 | -2.98 |  | QStE380TM | 8 | OWR4.0 | EVG60W80 | 145.4 | 6 | 0 | -3.2 | -3.2
QStE380TM | 8 | OWR4.0 | EVG60W80 | 149.3 | 6 | 0 | -2.77 | -2.77 |  | QStE380TM | 8 | OWR4.0 | EVG60W80 | 147.3 | 6 | 0 | -2.98 | -2.98
QStE380TM | 8 | OWR4.0 | EVG60W80 | 150 | 6 | 0 | -2.69 | -2.69 |  | QStE380TM | 8 | OWR4.0 | EVG60W80 | 149.3 | 6 | 0 | -2.77 | -2.77
QStE380TM | 8 | OWR4.0 | EVG60W80 | 151.2 | 6 | 0 | -2.56 | -2.56 |  | QStE380TM | 8 | OWR4.0 | EVG60W80 | 150 | 6 | 0 | -2.69 | -2.69
QStE380TM | 8 | OWR4.0 | EVG60W80 | 153.1 | 6 | 0 | -2.35 | -2.35 |  | QStE380TM | 8 | OWR4.0 | EVG60W80 | 151.2 | 6 | 0 | -2.56 | -2.56
QStE380TM | 8 | OWR4.0 | EVG60W80 | 155.1 | 6 | 0 | -2.15 | -2.15 |  | QStE380TM | 8 | OWR4.0 | EVG60W80 | 153.1 | 6 | 0 | -2.35 | -2.35
QStE380TM | 8 | OWR4.0 | EVG60W80 | 157 | 6 | 0 | -1.96 | -1.96 |  | QStE380TM | 8 | OWR4.0 | EVG60W80 | 155.1 | 6 | 0 | -2.15 | -2.15
QStE380TM | 8 | OWR4.0 | EVG60W80 | 158.9 | 6 | 0 | -1.78 | -1.78 |  | QStE380TM | 8 | OWR4.0 | EVG60W80 | 157 | 6 | 0 | -1.96 | -1.96
QStE380TM | 8 | OWR4.0 | EVG60W80 | 160.9 | 6 | 0 | -1.59 | -1.59 |  | QStE380TM | 8 | OWR4.0 | EVG60W80 | 158.9 | 6 | 0 | -1.78 | -1.78
QStE380TM | 8 | OWR4.0 | EVG60W80 | 162.8 | 6 | 0 | -1.42 | -1.42 |  | QStE380TM | 8 | OWR4.0 | EVG60W80 | 160.9 | 6 | 0 | -1.59 | -1.59
QStE380TM | 8 | OWR4.0 | EVG60W80 | 164.7 | 6 | 0 | -1.24 | -1.24 |  | QStE380TM | 8 | OWR4.0 | EVG60W80 | 162.8 | 6 | 0 | -1.42 | -1.42
QStE380TM | 8 | OWR4.0 | EVG60W80 | 166.6 | 6 | 0 | -1.08 | -1.08 |  | QStE380TM | 8 | OWR4.0 | EVG60W80 | 164.7 | 6 | 0 | -1.24 | -1.24
QStE380TM | 8 | OWR4.0 | EVG60W80 | 168.4 | 6 | 0 | -0.92 | -0.92 |  | QStE380TM | 8 | OWR4.0 | EVG60W80 | 166.6 | 6 | 0 | -1.08 | -1.08
QStE380TM | 8 | OWR4.0 | EVG60W80 | 170.3 | 6 | 0 | -0.76 | -0.76 |  | QStE380TM | 8 | OWR4.0 | EVG60W80 | 168.4 | 6 | 0 | -0.92 | -0.92
QStE380TM | 8 | OWR4.0 | EVG60W80 | 172.2 | 6 | 0 | -0.61 | -0.61 |  | QStE380TM | 8 | OWR4.0 | EVG60W80 | 170.3 | 6 | 0 | -0.76 | -0.76
QStE380TM | 8 | OWR4.0 | EVG60W80 | 174 | 6 | 0 | -0.46 | -0.46 |  | QStE380TM | 8 | OWR4.0 | EVG60W80 | 172.2 | 6 | 0 | -0.61 | -0.61
QStE380TM | 8 | OWR4.0 | EVG60W80 | 175.9 | 6 | 0 | -0.31 | -0.31 |  | QStE380TM | 8 | OWR4.0 | EVG60W80 | 174 | 6 | 0 | -0.46 | -0.46
QStE380TM | 8 | OWR4.0 | EVG60W80 | 177.7 | 6 | 0 | -0.17 | -0.17 |  | QStE380TM | 8 | OWR4.0 | EVG60W80 | 175.9 | 6 | 0 | -0.31 | -0.31
QStE380TM | 8 | OWR4.0 | EVG60W80 | 179.4 | 6 | 0 | -0.04 | -0.04 |  | QStE380TM | 8 | OWR4.0 | EVG60W80 | 177.7 | 6 | 0 | -0.17 | -0.17
QStE380TM | 10 | OWR4.0 | EVG60W80 | 90 | 6 | 0 | -17.12 | -17.12 |  | QStE380TM | 8 | OWR4.0 | EVG60W80 | 179.4 | 6 | 0 | -0.04 | -0.04
QStE380TM | 10 | OWR4.0 | EVG60W80 | 91 | 6 | 0 | -16.73 | -16.73 |  | QStE380TM | 10 | OWR4.0 | EVG60W80 | 90 | 6 | 0 | -17.12 | -17.12
QStE380TM | 10 | OWR4.0 | EVG60W80 | 92.5 | 6 | 0 | -16.14 | -16.14 |  | QStE380TM | 10 | OWR4.0 | EVG60W80 | 91 | 6 | 0 | -16.73 | -16.73
QStE380TM | 10 | OWR4.0 | EVG60W80 | 94 | 6 | 0 | -15.61 | -15.61 |  | QStE380TM | 10 | OWR4.0 | EVG60W80 | 92.5 | 6 | 0 | -16.14 | -16.14
QStE380TM | 10 | OWR4.0 | EVG60W80 | 95.5 | 6 | 0 | -15.11 | -15.11 |  | QStE380TM | 10 | OWR4.0 | EVG60W80 | 94 | 6 | 0 | -15.61 | -15.61
QStE380TM | 10 | OWR4.0 | EVG60W80 | 97 | 6 | 0 | -14.59 | -14.59 |  | QStE380TM | 10 | OWR4.0 | EVG60W80 | 95.5 | 6 | 0 | -15.11 | -15.11
QStE380TM | 10 | OWR4.0 | EVG60W80 | 98.6 | 6 | 0 | -14.05 | -14.05 |  | QStE380TM | 10 | OWR4.0 | EVG60W80 | 97 | 6 | 0 | -14.59 | -14.59
QStE380TM | 10 | OWR4.0 | EVG60W80 | 100.2 | 6 | 0 | -13.56 | -13.56 |  | QStE380TM | 10 | OWR4.0 | EVG60W80 | 98.6 | 6 | 0 | -14.05 | -14.05
QStE380TM | 10 | OWR4.0 | EVG60W80 | 101.9 | 6 | 0 | -13.05 | -13.05 |  | QStE380TM | 10 | OWR4.0 | EVG60W80 | 100.2 | 6 | 0 | -13.56 | -13.56
QStE380TM | 10 | OWR4.0 | EVG60W80 | 103.5 | 6 | 0 | -12.58 | -12.58 |  | QStE380TM | 10 | OWR4.0 | EVG60W80 | 101.9 | 6 | 0 | -13.05 | -13.05
QStE380TM | 10 | OWR4.0 | EVG60W80 | 105 | 6 | 0 | -12.13 | -12.13 |  | QStE380TM | 10 | OWR4.0 | EVG60W80 | 103.5 | 6 | 0 | -12.58 | -12.58
QStE380TM | 10 | OWR4.0 | EVG60W80 | 105.4 | 6 | 0 | -12.03 | -12.03 |  | QStE380TM | 10 | OWR4.0 | EVG60W80 | 105 | 6 | 0 | -12.13 | -12.13
QStE380TM | 10 | OWR4.0 | EVG60W80 | 107 | 6 | 0 | -11.58 | -11.58 |  | QStE380TM | 10 | OWR4.0 | EVG60W80 | 105.4 | 6 | 0 | -12.03 | -12.03
QStE380TM | 10 | OWR4.0 | EVG60W80 | 108.7 | 6 | 0 | -11.13 | -11.13 |  | QStE380TM | 10 | OWR4.0 | EVG60W80 | 107 | 6 | 0 | -11.58 | -11.58
QStE380TM | 10 | OWR4.0 | EVG60W80 | 110.4 | 6 | 0 | -10.69 | -10.69 |  | QStE380TM | 10 | OWR4.0 | EVG60W80 | 108.7 | 6 | 0 | -11.13 | -11.13
QStE380TM | 10 | OWR4.0 | EVG60W80 | 112.2 | 6 | 0 | -10.25 | -10.25 |  | QStE380TM | 10 | OWR4.0 | EVG60W80 | 110.4 | 6 | 0 | -10.69 | -10.69
QStE380TM | 10 | OWR4.0 | EVG60W80 | 114 | 6 | 0 | -9.81 | -9.81 |  | QStE380TM | 10 | OWR4.0 | EVG60W80 | 112.2 | 6 | 0 | -10.25 | -10.25
QStE380TM | 10 | OWR4.0 | EVG60W80 | 115.8 | 6 | 0 | -9.4 | -9.4 |  | QStE380TM | 10 | OWR4.0 | EVG60W80 | 114 | 6 | 0 | -9.81 | -9.81
QStE380TM | 10 | OWR4.0 | EVG60W80 | 117.6 | 6 | 0 | -8.99 | -8.99 |  | QStE380TM | 10 | OWR4.0 | EVG60W80 | 115.8 | 6 | 0 | -9.4 | -9.4
QStE380TM | 10 | OWR4.0 | EVG60W80 | 119.4 | 6 | 0 | -8.59 | -8.59 |  | QStE380TM | 10 | OWR4.0 | EVG60W80 | 117.6 | 6 | 0 | -8.99 | -8.99
QStE380TM | 10 | OWR4.0 | EVG60W80 | 120 | 6 | 0 | -8.47 | -8.47 |  | QStE380TM | 10 | OWR4.0 | EVG60W80 | 119.4 | 6 | 0 | -8.59 | -8.59
QStE380TM | 10 | OWR4.0 | EVG60W80 | 121.3 | 6 | 0 | -8.19 | -8.19 |  | QStE380TM | 10 | OWR4.0 | EVG60W80 | 120 | 6 | 0 | -8.47 | -8.47
QStE380TM | 10 | OWR4.0 | EVG60W80 | 123.2 | 6 | 0 | -7.8 | -7.8 |  | QStE380TM | 10 | OWR4.0 | EVG60W80 | 121.3 | 6 | 0 | -8.19 | -8.19
QStE380TM | 10 | OWR4.0 | EVG60W80 | 125.1 | 6 | 0 | -7.42 | -7.42 |  | QStE380TM | 10 | OWR4.0 | EVG60W80 | 123.2 | 6 | 0 | -7.8 | -7.8
QStE380TM | 10 | OWR4.0 | EVG60W80 | 127 | 6 | 0 | -7.06 | -7.06 |  | QStE380TM | 10 | OWR4.0 | EVG60W80 | 125.1 | 6 | 0 | -7.42 | -7.42
QStE380TM | 10 | OWR4.0 | EVG60W80 | 128.9 | 6 | 0 | -6.7 | -6.7 |  | QStE380TM | 10 | OWR4.0 | EVG60W80 | 127 | 6 | 0 | -7.06 | -7.06
QStE380TM | 10 | OWR4.0 | EVG60W80 | 130.8 | 6 | 0 | -6.35 | -6.35 |  | QStE380TM | 10 | OWR4.0 | EVG60W80 | 128.9 | 6 | 0 | -6.7 | -6.7
QStE380TM | 10 | OWR4.0 | EVG60W80 | 132.7 | 6 | 0 | -6.01 | -6.01 |  | QStE380TM | 10 | OWR4.0 | EVG60W80 | 130.8 | 6 | 0 | -6.35 | -6.35
QStE380TM | 10 | OWR4.0 | EVG60W80 | 134.7 | 6 | 0 | -5.68 | -5.68 |  | QStE380TM | 10 | OWR4.0 | EVG60W80 | 132.7 | 6 | 0 | -6.01 | -6.01
QStE380TM | 10 | OWR4.0 | EVG60W80 | 135 | 6 | 0 | -5.63 | -5.63 |  | QStE380TM | 10 | OWR4.0 | EVG60W80 | 134.7 | 6 | 0 | -5.68 | -5.68
QStE380TM | 10 | OWR4.0 | EVG60W80 | 136.7 | 6 | 0 | -5.35 | -5.35 |  | QStE380TM | 10 | OWR4.0 | EVG60W80 | 135 | 6 | 0 | -5.63 | -5.63
QStE380TM | 10 | OWR4.0 | EVG60W80 | 138.6 | 6 | 0 | -5.03 | -5.03 |  | QStE380TM | 10 | OWR4.0 | EVG60W80 | 136.7 | 6 | 0 | -5.35 | -5.35
QStE380TM | 10 | OWR4.0 | EVG60W80 | 140.6 | 6 | 0 | -4.73 | -4.73 |  | QStE380TM | 10 | OWR4.0 | EVG60W80 | 138.6 | 6 | 0 | -5.03 | -5.03
QStE380TM | 10 | OWR4.0 | EVG60W80 | 142.6 | 6 | 0 | -4.43 | -4.43 |  | QStE380TM | 10 | OWR4.0 | EVG60W80 | 140.6 | 6 | 0 | -4.73 | -4.73
QStE380TM | 10 | OWR4.0 | EVG60W80 | 144.6 | 6 | 0 | -4.13 | -4.13 |  | QStE380TM | 10 | OWR4.0 | EVG60W80 | 142.6 | 6 | 0 | -4.43 | -4.43
QStE380TM | 10 | OWR4.0 | EVG60W80 | 146.5 | 6 | 0 | -3.85 | -3.85 |  | QStE380TM | 10 | OWR4.0 | EVG60W80 | 144.6 | 6 | 0 | -4.13 | -4.13
QStE380TM | 10 | OWR4.0 | EVG60W80 | 148.5 | 6 | 0 | -3.57 | -3.57 |  | QStE380TM | 10 | OWR4.0 | EVG60W80 | 146.5 | 6 | 0 | -3.85 | -3.85
QStE380TM | 10 | OWR4.0 | EVG60W80 | 150 | 6 | 0 | -3.37 | -3.37 |  | QStE380TM | 10 | OWR4.0 | EVG60W80 | 148.5 | 6 | 0 | -3.57 | -3.57
QStE380TM | 10 | OWR4.0 | EVG60W80 | 150.5 | 6 | 0 | -3.3 | -3.3 |  | QStE380TM | 10 | OWR4.0 | EVG60W80 | 150 | 6 | 0 | -3.37 | -3.37
QStE380TM | 10 | OWR4.0 | EVG60W80 | 152.4 | 6 | 0 | -3.04 | -3.04 |  | QStE380TM | 10 | OWR4.0 | EVG60W80 | 150.5 | 6 | 0 | -3.3 | -3.3
QStE380TM | 10 | OWR4.0 | EVG60W80 | 154.4 | 6 | 0 | -2.79 | -2.79 |  | QStE380TM | 10 | OWR4.0 | EVG60W80 | 152.4 | 6 | 0 | -3.04 | -3.04
QStE380TM | 10 | OWR4.0 | EVG60W80 | 156.4 | 6 | 0 | -2.53 | -2.53 |  | QStE380TM | 10 | OWR4.0 | EVG60W80 | 154.4 | 6 | 0 | -2.79 | -2.79
QStE380TM | 10 | OWR4.0 | EVG60W80 | 158.3 | 6 | 0 | -2.29 | -2.29 |  | QStE380TM | 10 | OWR4.0 | EVG60W80 | 156.4 | 6 | 0 | -2.53 | -2.53
QStE380TM | 10 | OWR4.0 | EVG60W80 | 160.3 | 6 | 0 | -2.06 | -2.06 |  | QStE380TM | 10 | OWR4.0 | EVG60W80 | 158.3 | 6 | 0 | -2.29 | -2.29
QStE380TM | 10 | OWR4.0 | EVG60W80 | 162.3 | 6 | 0 | -1.83 | -1.83 |  | QStE380TM | 10 | OWR4.0 | EVG60W80 | 160.3 | 6 | 0 | -2.06 | -2.06
QStE380TM | 10 | OWR4.0 | EVG60W80 | 164.3 | 6 | 0 | -1.61 | -1.61 |  | QStE380TM | 10 | OWR4.0 | EVG60W80 | 162.3 | 6 | 0 | -1.83 | -1.83
QStE380TM | 10 | OWR4.0 | EVG60W80 | 166.2 | 6 | 0 | -1.39 | -1.39 |  | QStE380TM | 10 | OWR4.0 | EVG60W80 | 164.3 | 6 | 0 | -1.61 | -1.61
QStE380TM | 10 | OWR4.0 | EVG60W80 | 168.1 | 6 | 0 | -1.19 | -1.19 |  | QStE380TM | 10 | OWR4.0 | EVG60W80 | 166.2 | 6 | 0 | -1.39 | -1.39
QStE380TM | 10 | OWR4.0 | EVG60W80 | 170 | 6 | 0 | -0.98 | -0.98 |  | QStE380TM | 10 | OWR4.0 | EVG60W80 | 168.1 | 6 | 0 | -1.19 | -1.19
QStE380TM | 10 | OWR4.0 | EVG60W80 | 171.9 | 6 | 0 | -0.79 | -0.79 |  | QStE380TM | 10 | OWR4.0 | EVG60W80 | 170 | 6 | 0 | -0.98 | -0.98
QStE380TM | 10 | OWR4.0 | EVG60W80 | 173.8 | 6 | 0 | -0.6 | -0.6 |  | QStE380TM | 10 | OWR4.0 | EVG60W80 | 171.9 | 6 | 0 | -0.79 | -0.79
QStE380TM | 10 | OWR4.0 | EVG60W80 | 175.6 | 6 | 0 | -0.42 | -0.42 |  | QStE380TM | 10 | OWR4.0 | EVG60W80 | 173.8 | 6 | 0 | -0.6 | -0.6
QStE380TM | 10 | OWR4.0 | EVG60W80 | 177.5 | 6 | 0 | -0.23 | -0.23 |  | QStE380TM | 10 | OWR4.0 | EVG60W80 | 175.6 | 6 | 0 | -0.42 | -0.42
QStE380TM | 10 | OWR4.0 | EVG60W80 | 179.3 | 6 | 0 | -0.07 | -0.07 |  | QStE380TM | 10 | OWR4.0 | EVG60W80 | 177.5 | 6 | 0 | -0.23 | -0.23
QStE380TM | 10 | OWR4.0 | EVG70W80 | 90 | 6 | 0 | -17.51 | -17.51 |  | QStE380TM | 10 | OWR4.0 | EVG60W80 | 179.3 | 6 | 0 | -0.07 | -0.07
QStE380TM | 10 | OWR4.0 | EVG70W80 | 90.3 | 6 | 0 | -17.39 | -17.39 |  | QStE380TM | 10 | OWR4.0 | EVG70W80 | 90 | 6 | 0 | -17.51 | -17.51
QStE380TM | 10 | OWR4.0 | EVG70W80 | 91.5 | 6 | 0 | -16.92 | -16.92 |  | QStE380TM | 10 | OWR4.0 | EVG70W80 | 90.3 | 6 | 0 | -17.39 | -17.39
QStE380TM | 10 | OWR4.0 | EVG70W80 | 92.6 | 6 | 0 | -16.46 | -16.46 |  | QStE380TM | 10 | OWR4.0 | EVG70W80 | 91.5 | 6 | 0 | -16.92 | -16.92
QStE380TM | 10 | OWR4.0 | EVG70W80 | 93.9 | 6 | 0 | -15.96 | -15.96 |  | QStE380TM | 10 | OWR4.0 | EVG70W80 | 92.6 | 6 | 0 | -16.46 | -16.46
QStE380TM | 10 | OWR4.0 | EVG70W80 | 95.1 | 6 | 0 | -15.51 | -15.51 |  | QStE380TM | 10 | OWR4.0 | EVG70W80 | 93.9 | 6 | 0 | -15.96 | -15.96
QStE380TM | 10 | OWR4.0 | EVG70W80 | 96.4 | 6 | 0 | -15.07 | -15.07 |  | QStE380TM | 10 | OWR4.0 | EVG70W80 | 95.1 | 6 | 0 | -15.51 | -15.51
QStE380TM | 10 | OWR4.0 | EVG70W80 | 97.7 | 6 | 0 | -14.6 | -14.6 |  | QStE380TM | 10 | OWR4.0 | EVG70W80 | 96.4 | 6 | 0 | -15.07 | -15.07
QStE380TM | 10 | OWR4.0 | EVG70W80 | 99 | 6 | 0 | -14.17 | -14.17 |  | QStE380TM | 10 | OWR4.0 | EVG70W80 | 97.7 | 6 | 0 | -14.6 | -14.6
QStE380TM | 10 | OWR4.0 | EVG70W80 | 100.3 | 6 | 0 | -13.75 | -13.75 |  | QStE380TM | 10 | OWR4.0 | EVG70W80 | 99 | 6 | 0 | -14.17 | -14.17
QStE380TM | 10 | OWR4.0 | EVG70W80 | 101.6 | 6 | 0 | -13.33 | -13.33 |  | QStE380TM | 10 | OWR4.0 | EVG70W80 | 100.3 | 6 | 0 | -13.75 | -13.75
QStE380TM | 10 | OWR4.0 | EVG70W80 | 103 | 6 | 0 | -12.88 | -12.88 |  | QStE380TM | 10 | OWR4.0 | EVG70W80 | 101.6 | 6 | 0 | -13.33 | -13.33
QStE380TM | 10 | OWR4.0 | EVG70W80 | 104.4 | 6 | 0 | -12.48 | -12.48 |  | QStE380TM | 10 | OWR4.0 | EVG70W80 | 103 | 6 | 0 | -12.88 | -12.88
QStE380TM | 10 | OWR4.0 | EVG70W80 | 105 | 6 | 0 | -12.3 | -12.3 |  | QStE380TM | 10 | OWR4.0 | EVG70W80 | 104.4 | 6 | 0 | -12.48 | -12.48
QStE380TM | 10 | OWR4.0 | EVG70W80 | 105.8 | 6 | 0 | -12.07 | -12.07 |  | QStE380TM | 10 | OWR4.0 | EVG70W80 | 105 | 6 | 0 | -12.3 | -12.3
QStE380TM | 10 | OWR4.0 | EVG70W80 | 107.1 | 6 | 0 | -11.68 | -11.68 |  | QStE380TM | 10 | OWR4.0 | EVG70W80 | 105.8 | 6 | 0 | -12.07 | -12.07
QStE380TM | 10 | OWR4.0 | EVG70W80 | 108.6 | 6 | 0 | -11.3 | -11.3 |  | QStE380TM | 10 | OWR4.0 | EVG70W80 | 107.1 | 6 | 0 | -11.68 | -11.68
QStE380TM | 10 | OWR4.0 | EVG70W80 | 110 | 6 | 0 | -10.91 | -10.91 |  | QStE380TM | 10 | OWR4.0 | EVG70W80 | 108.6 | 6 | 0 | -11.3 | -11.3
QStE380TM | 10 | OWR4.0 | EVG70W80 | 111.6 | 6 | 0 | -10.5 | -10.5 |  | QStE380TM | 10 | OWR4.0 | EVG70W80 | 110 | 6 | 0 | -10.91 | -10.91
QStE380TM | 10 | OWR4.0 | EVG70W80 | 113 | 6 | 0 | -10.13 | -10.13 |  | QStE380TM | 10 | OWR4.0 | EVG70W80 | 111.6 | 6 | 0 | -10.5 | -10.5
QStE380TM | 10 | OWR4.0 | EVG70W80 | 114.5 | 6 | 0 | -9.77 | -9.77 |  | QStE380TM | 10 | OWR4.0 | EVG70W80 | 113 | 6 | 0 | -10.13 | -10.13
QStE380TM | 10 | OWR4.0 | EVG70W80 | 116 | 6 | 0 | -9.42 | -9.42 |  | QStE380TM | 10 | OWR4.0 | EVG70W80 | 114.5 | 6 | 0 | -9.77 | -9.77
QStE380TM | 10 | OWR4.0 | EVG70W80 | 117.5 | 6 | 0 | -9.08 | -9.08 |  | QStE380TM | 10 | OWR4.0 | EVG70W80 | 116 | 6 | 0 | -9.42 | -9.42
QStE380TM | 10 | OWR4.0 | EVG70W80 | 119 | 6 | 0 | -8.74 | -8.74 |  | QStE380TM | 10 | OWR4.0 | EVG70W80 | 117.5 | 6 | 0 | -9.08 | -9.08
QStE380TM | 10 | OWR4.0 | EVG70W80 | 120 | 6 | 0 | -8.52 | -8.52 |  | QStE380TM | 10 | OWR4.0 | EVG70W80 | 119 | 6 | 0 | -8.74 | -8.74
QStE380TM | 10 | OWR4.0 | EVG70W80 | 120.5 | 6 | 0 | -8.41 | -8.41 |  | QStE380TM | 10 | OWR4.0 | EVG70W80 | 120 | 6 | 0 | -8.52 | -8.52
QStE380TM | 10 | OWR4.0 | EVG70W80 | 122.1 | 6 | 0 | -8.08 | -8.08 |  | QStE380TM | 10 | OWR4.0 | EVG70W80 | 120.5 | 6 | 0 | -8.41 | -8.41
QStE380TM | 10 | OWR4.0 | EVG70W80 | 123.6 | 6 | 0 | -7.76 | -7.76 |  | QStE380TM | 10 | OWR4.0 | EVG70W80 | 122.1 | 6 | 0 | -8.08 | -8.08
QStE380TM | 10 | OWR4.0 | EVG70W80 | 125.2 | 6 | 0 | -7.44 | -7.44 |  | QStE380TM | 10 | OWR4.0 | EVG70W80 | 123.6 | 6 | 0 | -7.76 | -7.76
QStE380TM | 10 | OWR4.0 | EVG70W80 | 126.8 | 6 | 0 | -7.13 | -7.13 |  | QStE380TM | 10 | OWR4.0 | EVG70W80 | 125.2 | 6 | 0 | -7.44 | -7.44
QStE380TM | 10 | OWR4.0 | EVG70W80 | 128.4 | 6 | 0 | -6.82 | -6.82 |  | QStE380TM | 10 | OWR4.0 | EVG70W80 | 126.8 | 6 | 0 | -7.13 | -7.13
QStE380TM | 10 | OWR4.0 | EVG70W80 | 130 | 6 | 0 | -6.52 | -6.52 |  | QStE380TM | 10 | OWR4.0 | EVG70W80 | 128.4 | 6 | 0 | -6.82 | -6.82
QStE380TM | 10 | OWR4.0 | EVG70W80 | 131.7 | 6 | 0 | -6.22 | -6.22 |  | QStE380TM | 10 | OWR4.0 | EVG70W80 | 130 | 6 | 0 | -6.52 | -6.52
QStE380TM | 10 | OWR4.0 | EVG70W80 | 133.3 | 6 | 0 | -5.93 | -5.93 |  | QStE380TM | 10 | OWR4.0 | EVG70W80 | 131.7 | 6 | 0 | -6.22 | -6.22
QStE380TM | 10 | OWR4.0 | EVG70W80 | 134.9 | 6 | 0 | -5.65 | -5.65 |  | QStE380TM | 10 | OWR4.0 | EVG70W80 | 133.3 | 6 | 0 | -5.93 | -5.93
QStE380TM | 10 | OWR4.0 | EVG70W80 | 135 | 6 | 0 | -5.64 | -5.64 |  | QStE380TM | 10 | OWR4.0 | EVG70W80 | 134.9 | 6 | 0 | -5.65 | -5.65
QStE380TM | 10 | OWR4.0 | EVG70W80 | 136.6 | 6 | 0 | -5.37 | -5.37 |  | QStE380TM | 10 | OWR4.0 | EVG70W80 | 135 | 6 | 0 | -5.64 | -5.64
QStE380TM | 10 | OWR4.0 | EVG70W80 | 138.2 | 6 | 0 | -5.1 | -5.1 |  | QStE380TM | 10 | OWR4.0 | EVG70W80 | 136.6 | 6 | 0 | -5.37 | -5.37
QStE380TM | 10 | OWR4.0 | EVG70W80 | 139.9 | 6 | 0 | -4.84 | -4.84 |  | QStE380TM | 10 | OWR4.0 | EVG70W80 | 138.2 | 6 | 0 | -5.1 | -5.1
QStE380TM | 10 | OWR4.0 | EVG70W80 | 141.6 | 6 | 0 | -4.58 | -4.58 |  | QStE380TM | 10 | OWR4.0 | EVG70W80 | 139.9 | 6 | 0 | -4.84 | -4.84
QStE380TM | 10 | OWR4.0 | EVG70W80 | 143.3 | 6 | 0 | -4.32 | -4.32 |  | QStE380TM | 10 | OWR4.0 | EVG70W80 | 141.6 | 6 | 0 | -4.58 | -4.58
QStE380TM | 10 | OWR4.0 | EVG70W80 | 144.9 | 6 | 0 | -4.08 | -4.08 |  | QStE380TM | 10 | OWR4.0 | EVG70W80 | 143.3 | 6 | 0 | -4.32 | -4.32
QStE380TM | 10 | OWR4.0 | EVG70W80 | 146.6 | 6 | 0 | -3.84 | -3.84 |  | QStE380TM | 10 | OWR4.0 | EVG70W80 | 144.9 | 6 | 0 | -4.08 | -4.08
QStE380TM | 10 | OWR4.0 | EVG70W80 | 148.3 | 6 | 0 | -3.6 | -3.6 |  | QStE380TM | 10 | OWR4.0 | EVG70W80 | 146.6 | 6 | 0 | -3.84 | -3.84
QStE380TM | 10 | OWR4.0 | EVG70W80 | 149.9 | 6 | 0 | -3.37 | -3.37 |  | QStE380TM | 10 | OWR4.0 | EVG70W80 | 148.3 | 6 | 0 | -3.6 | -3.6
QStE380TM | 10 | OWR4.0 | EVG70W80 | 150 | 6 | 0 | -3.37 | -3.37 |  | QStE380TM | 10 | OWR4.0 | EVG70W80 | 149.9 | 6 | 0 | -3.37 | -3.37
QStE380TM | 10 | OWR4.0 | EVG70W80 | 151.6 | 6 | 0 | -3.15 | -3.15 |  | QStE380TM | 10 | OWR4.0 | EVG70W80 | 150 | 6 | 0 | -3.37 | -3.37
QStE380TM | 10 | OWR4.0 | EVG70W80 | 153.3 | 6 | 0 | -2.93 | -2.93 |  | QStE380TM | 10 | OWR4.0 | EVG70W80 | 151.6 | 6 | 0 | -3.15 | -3.15
QStE380TM | 10 | OWR4.0 | EVG70W80 | 155 | 6 | 0 | -2.71 | -2.71 |  | QStE380TM | 10 | OWR4.0 | EVG70W80 | 153.3 | 6 | 0 | -2.93 | -2.93
QStE380TM | 10 | OWR4.0 | EVG70W80 | 156.7 | 6 | 0 | -2.5 | -2.5 |  | QStE380TM | 10 | OWR4.0 | EVG70W80 | 155 | 6 | 0 | -2.71 | -2.71
QStE380TM | 10 | OWR4.0 | EVG70W80 | 158.3 | 6 | 0 | -2.3 | -2.3 |  | QStE380TM | 10 | OWR4.0 | EVG70W80 | 156.7 | 6 | 0 | -2.5 | -2.5
QStE380TM | 10 | OWR4.0 | EVG70W80 | 160.1 | 6 | 0 | -2.08 | -2.08 |  | QStE380TM | 10 | OWR4.0 | EVG70W80 | 158.3 | 6 | 0 | -2.3 | -2.3
QStE380TM | 10 | OWR4.0 | EVG70W80 | 161.8 | 6 | 0 | -1.89 | -1.89 |  | QStE380TM | 10 | OWR4.0 | EVG70W80 | 160.1 | 6 | 0 | -2.08 | -2.08
QStE380TM | 10 | OWR4.0 | EVG70W80 | 163.4 | 6 | 0 | -1.7 | -1.7 |  | QStE380TM | 10 | OWR4.0 | EVG70W80 | 161.8 | 6 | 0 | -1.89 | -1.89
QStE380TM | 10 | OWR4.0 | EVG70W80 | 165.1 | 6 | 0 | -1.51 | -1.51 |  | QStE380TM | 10 | OWR4.0 | EVG70W80 | 163.4 | 6 | 0 | -1.7 | -1.7
QStE380TM | 10 | OWR4.0 | EVG70W80 | 166.7 | 6 | 0 | -1.33 | -1.33 |  | QStE380TM | 10 | OWR4.0 | EVG70W80 | 165.1 | 6 | 0 | -1.51 | -1.51
QStE380TM | 10 | OWR4.0 | EVG70W80 | 168.4 | 6 | 0 | -1.15 | -1.15 |  | QStE380TM | 10 | OWR4.0 | EVG70W80 | 166.7 | 6 | 0 | -1.33 | -1.33
QStE380TM | 10 | OWR4.0 | EVG70W80 | 170 | 6 | 0 | -0.98 | -0.98 |  | QStE380TM | 10 | OWR4.0 | EVG70W80 | 168.4 | 6 | 0 | -1.15 | -1.15
QStE380TM | 10 | OWR4.0 | EVG70W80 | 171.6 | 6 | 0 | -0.81 | -0.81 |  | QStE380TM | 10 | OWR4.0 | EVG70W80 | 170 | 6 | 0 | -0.98 | -0.98
QStE380TM | 10 | OWR4.0 | EVG70W80 | 173.2 | 6 | 0 | -0.65 | -0.65 |  | QStE380TM | 10 | OWR4.0 | EVG70W80 | 171.6 | 6 | 0 | -0.81 | -0.81
QStE380TM | 10 | OWR4.0 | EVG70W80 | 174.8 | 6 | 0 | -0.49 | -0.49 |  | QStE380TM | 10 | OWR4.0 | EVG70W80 | 173.2 | 6 | 0 | -0.65 | -0.65
QStE380TM | 10 | OWR4.0 | EVG70W80 | 176.4 | 6 | 0 | -0.33 | -0.33 |  | QStE380TM | 10 | OWR4.0 | EVG70W80 | 174.8 | 6 | 0 | -0.49 | -0.49
QStE380TM | 10 | OWR4.0 | EVG70W80 | 178.1 | 6 | 0 | -0.17 | -0.17 |  | QStE380TM | 10 | OWR4.0 | EVG70W80 | 176.4 | 6 | 0 | -0.33 | -0.33
QStE380TM | 10 | OWR4.0 | EVG70W80 | 179.6 | 6 | 0 | -0.04 | -0.04 |  | QStE380TM | 10 | OWR4.0 | EVG70W80 | 178.1 | 6 | 0 | -0.17 | -0.17
QStE380TM | 12 | OWR4.0 | EVG60W80 | 87.9 | 7 | -16.75 | -21.07 | -16.75 |  | QStE380TM | 10 | OWR4.0 | EVG70W80 | 179.6 | 6 | 0 | -0.04 | -0.04
QStE380TM | 12 | OWR4.0 | EVG60W80 | 89.5 | 7 | -19.85 | -20.37 | -19.85 |  | QStE380TM | 12 | OWR4.0 | EVG60W80 | 87.9 | 7 | -16.75 | -21.07 | -16.75
QStE380TM | 12 | OWR4.0 | EVG60W80 | 90 | 7 | 0 | -20.12 | -20.12 |  | QStE380TM | 12 | OWR4.0 | EVG60W80 | 89.5 | 7 | -19.85 | -20.37 | -19.85
QStE380TM | 12 | OWR4.0 | EVG60W80 | 91.1 | 7 | 0 | -19.6 | -19.6 |  | QStE380TM | 12 | OWR4.0 | EVG60W80 | 90 | 7 | 0 | -20.12 | -20.12
QStE380TM | 12 | OWR4.0 | EVG60W80 | 92.6 | 7 | 0 | -18.97 | -18.97 |  | QStE380TM | 12 | OWR4.0 | EVG60W80 | 91.1 | 7 | 0 | -19.6 | -19.6
QStE380TM | 12 | OWR4.0 | EVG60W80 | 94.2 | 7 | 0 | -18.3 | -18.3 |  | QStE380TM | 12 | OWR4.0 | EVG60W80 | 92.6 | 7 | 0 | -18.97 | -18.97
QStE380TM | 12 | OWR4.0 | EVG60W80 | 96 | 7 | 0 | -17.59 | -17.59 |  | QStE380TM | 12 | OWR4.0 | EVG60W80 | 94.2 | 7 | 0 | -18.3 | -18.3
QStE380TM | 12 | OWR4.0 | EVG60W80 | 97.6 | 7 | 0 | -16.96 | -16.96 |  | QStE380TM | 12 | OWR4.0 | EVG60W80 | 96 | 7 | 0 | -17.59 | -17.59
QStE380TM | 12 | OWR4.0 | EVG60W80 | 99.5 | 7 | 0 | -16.24 | -16.24 |  | QStE380TM | 12 | OWR4.0 | EVG60W80 | 97.6 | 7 | 0 | -16.96 | -16.96
QStE380TM | 12 | OWR4.0 | EVG60W80 | 101.2 | 7 | 0 | -15.63 | -15.63 |  | QStE380TM | 12 | OWR4.0 | EVG60W80 | 99.5 | 7 | 0 | -16.24 | -16.24
QStE380TM | 12 | OWR4.0 | EVG60W80 | 102.9 | 7 | 0 | -15.04 | -15.04 |  | QStE380TM | 12 | OWR4.0 | EVG60W80 | 101.2 | 7 | 0 | -15.63 | -15.63
QStE380TM | 12 | OWR4.0 | EVG60W80 | 104.7 | 7 | 0 | -14.47 | -14.47 |  | QStE380TM | 12 | OWR4.0 | EVG60W80 | 102.9 | 7 | 0 | -15.04 | -15.04
QStE380TM | 12 | OWR4.0 | EVG60W80 | 105 | 7 | 0 | -14.36 | -14.36 |  | QStE380TM | 12 | OWR4.0 | EVG60W80 | 104.7 | 7 | 0 | -14.47 | -14.47
QStE380TM | 12 | OWR4.0 | EVG60W80 | 106.4 | 7 | 0 | -13.91 | -13.91 |  | QStE380TM | 12 | OWR4.0 | EVG60W80 | 105 | 7 | 0 | -14.36 | -14.36
QStE380TM | 12 | OWR4.0 | EVG60W80 | 108.3 | 7 | 0 | -13.31 | -13.31 |  | QStE380TM | 12 | OWR4.0 | EVG60W80 | 106.4 | 7 | 0 | -13.91 | -13.91
QStE380TM | 12 | OWR4.0 | EVG60W80 | 110.2 | 7 | 0 | -12.76 | -12.76 |  | QStE380TM | 12 | OWR4.0 | EVG60W80 | 108.3 | 7 | 0 | -13.31 | -13.31
QStE380TM | 12 | OWR4.0 | EVG60W80 | 112 | 7 | 0 | -12.22 | -12.22 |  | QStE380TM | 12 | OWR4.0 | EVG60W80 | 110.2 | 7 | 0 | -12.76 | -12.76
QStE380TM | 12 | OWR4.0 | EVG60W80 | 113.9 | 7 | 0 | -11.69 | -11.69 |  | QStE380TM | 12 | OWR4.0 | EVG60W80 | 112 | 7 | 0 | -12.22 | -12.22
QStE380TM | 12 | OWR4.0 | EVG60W80 | 115.8 | 7 | 0 | -11.16 | -11.16 |  | QStE380TM | 12 | OWR4.0 | EVG60W80 | 113.9 | 7 | 0 | -11.69 | -11.69
QStE380TM | 12 | OWR4.0 | EVG60W80 | 117.8 | 7 | 0 | -10.66 | -10.66 |  | QStE380TM | 12 | OWR4.0 | EVG60W80 | 115.8 | 7 | 0 | -11.16 | -11.16
QStE380TM | 12 | OWR4.0 | EVG60W80 | 119.7 | 7 | 0 | -10.16 | -10.16 |  | QStE380TM | 12 | OWR4.0 | EVG60W80 | 117.8 | 7 | 0 | -10.66 | -10.66
QStE380TM | 12 | OWR4.0 | EVG60W80 | 120 | 7 | 0 | -10.08 | -10.08 |  | QStE380TM | 12 | OWR4.0 | EVG60W80 | 119.7 | 7 | 0 | -10.16 | -10.16
QStE380TM | 12 | OWR4.0 | EVG60W80 | 121.7 | 7 | 0 | -9.67 | -9.67 |  | QStE380TM | 12 | OWR4.0 | EVG60W80 | 120 | 7 | 0 | -10.08 | -10.08
QStE380TM | 12 | OWR4.0 | EVG60W80 | 123.6 | 7 | 0 | -9.2 | -9.2 |  | QStE380TM | 12 | OWR4.0 | EVG60W80 | 121.7 | 7 | 0 | -9.67 | -9.67
QStE380TM | 12 | OWR4.0 | EVG60W80 | 125.6 | 7 | 0 | -8.74 | -8.74 |  | QStE380TM | 12 | OWR4.0 | EVG60W80 | 123.6 | 7 | 0 | -9.2 | -9.2
QStE380TM | 12 | OWR4.0 | EVG60W80 | 127.7 | 7 | 0 | -8.28 | -8.28 |  | QStE380TM | 12 | OWR4.0 | EVG60W80 | 125.6 | 7 | 0 | -8.74 | -8.74
QStE380TM | 12 | OWR4.0 | EVG60W80 | 129.6 | 7 | 0 | -7.84 | -7.84 |  | QStE380TM | 12 | OWR4.0 | EVG60W80 | 127.7 | 7 | 0 | -8.28 | -8.28
QStE380TM | 12 | OWR4.0 | EVG60W80 | 131.7 | 7 | 0 | -7.41 | -7.41 |  | QStE380TM | 12 | OWR4.0 | EVG60W80 | 129.6 | 7 | 0 | -7.84 | -7.84
QStE380TM | 12 | OWR4.0 | EVG60W80 | 133.7 | 7 | 0 | -7 | -7 |  | QStE380TM | 12 | OWR4.0 | EVG60W80 | 131.7 | 7 | 0 | -7.41 | -7.41
QStE380TM | 12 | OWR4.0 | EVG60W80 | 135 | 7 | 0 | -6.73 | -6.73 |  | QStE380TM | 12 | OWR4.0 | EVG60W80 | 133.7 | 7 | 0 | -7 | -7
QStE380TM | 12 | OWR4.0 | EVG60W80 | 135.7 | 7 | 0 | -6.59 | -6.59 |  | QStE380TM | 12 | OWR4.0 | EVG60W80 | 135 | 7 | 0 | -6.73 | -6.73
QStE380TM | 12 | OWR4.0 | EVG60W80 | 137.7 | 7 | 0 | -6.2 | -6.2 |  | QStE380TM | 12 | OWR4.0 | EVG60W80 | 135.7 | 7 | 0 | -6.59 | -6.59
QStE380TM | 12 | OWR4.0 | EVG60W80 | 139.7 | 7 | 0 | -5.82 | -5.82 |  | QStE380TM | 12 | OWR4.0 | EVG60W80 | 137.7 | 7 | 0 | -6.2 | -6.2
QStE380TM | 12 | OWR4.0 | EVG60W80 | 141.8 | 7 | 0 | -5.45 | -5.45 |  | QStE380TM | 12 | OWR4.0 | EVG60W80 | 139.7 | 7 | 0 | -5.82 | -5.82
QStE380TM | 12 | OWR4.0 | EVG60W80 | 143.9 | 7 | 0 | -5.06 | -5.06 |  | QStE380TM | 12 | OWR4.0 | EVG60W80 | 141.8 | 7 | 0 | -5.45 | -5.45
QStE380TM | 12 | OWR4.0 | EVG60W80 | 145.9 | 7 | 0 | -4.72 | -4.72 |  | QStE380TM | 12 | OWR4.0 | EVG60W80 | 143.9 | 7 | 0 | -5.06 | -5.06
QStE380TM | 12 | OWR4.0 | EVG60W80 | 148 | 7 | 0 | -4.37 | -4.37 |  | QStE380TM | 12 | OWR4.0 | EVG60W80 | 145.9 | 7 | 0 | -4.72 | -4.72
QStE380TM | 12 | OWR4.0 | EVG60W80 | 150 | 7 | 0 | -4.03 | -4.03 |  | QStE380TM | 12 | OWR4.0 | EVG60W80 | 148 | 7 | 0 | -4.37 | -4.37
QStE380TM | 12 | OWR4.0 | EVG60W80 | 152 | 7 | 0 | -3.71 | -3.71 |  | QStE380TM | 12 | OWR4.0 | EVG60W80 | 150 | 7 | 0 | -4.03 | -4.03
QStE380TM | 12 | OWR4.0 | EVG60W80 | 154.1 | 7 | 0 | -3.39 | -3.39 |  | QStE380TM | 12 | OWR4.0 | EVG60W80 | 152 | 7 | 0 | -3.71 | -3.71
QStE380TM | 12 | OWR4.0 | EVG60W80 | 156.1 | 7 | 0 | -3.09 | -3.09 |  | QStE380TM | 12 | OWR4.0 | EVG60W80 | 154.1 | 7 | 0 | -3.39 | -3.39
QStE380TM | 12 | OWR4.0 | EVG60W80 | 158.1 | 7 | 0 | -2.8 | -2.8 |  | QStE380TM | 12 | OWR4.0 | EVG60W80 | 156.1 | 7 | 0 | -3.09 | -3.09
QStE380TM | 12 | OWR4.0 | EVG60W80 | 160 | 7 | 0 | -2.52 | -2.52 |  | QStE380TM | 12 | OWR4.0 | EVG60W80 | 158.1 | 7 | 0 | -2.8 | -2.8
QStE380TM | 12 | OWR4.0 | EVG60W80 | 162 | 7 | 0 | -2.24 | -2.24 |  | QStE380TM | 12 | OWR4.0 | EVG60W80 | 160 | 7 | 0 | -2.52 | -2.52
QStE380TM | 12 | OWR4.0 | EVG60W80 | 164 | 7 | 0 | -1.97 | -1.97 |  | QStE380TM | 12 | OWR4.0 | EVG60W80 | 162 | 7 | 0 | -2.24 | -2.24
QStE380TM | 12 | OWR4.0 | EVG60W80 | 166 | 7 | 0 | -1.71 | -1.71 |  | QStE380TM | 12 | OWR4.0 | EVG60W80 | 164 | 7 | 0 | -1.97 | -1.97
QStE380TM | 12 | OWR4.0 | EVG60W80 | 167.9 | 7 | 0 | -1.45 | -1.45 |  | QStE380TM | 12 | OWR4.0 | EVG60W80 | 166 | 7 | 0 | -1.71 | -1.71
QStE380TM | 12 | OWR4.0 | EVG60W80 | 169.9 | 7 | 0 | -1.21 | -1.21 |  | QStE380TM | 12 | OWR4.0 | EVG60W80 | 167.9 | 7 | 0 | -1.45 | -1.45
QStE380TM | 12 | OWR4.0 | EVG60W80 | 171.8 | 7 | 0 | -0.97 | -0.97 |  | QStE380TM | 12 | OWR4.0 | EVG60W80 | 169.9 | 7 | 0 | -1.21 | -1.21
QStE380TM | 12 | OWR4.0 | EVG60W80 | 173.6 | 7 | 0 | -0.74 | -0.74 |  | QStE380TM | 12 | OWR4.0 | EVG60W80 | 171.8 | 7 | 0 | -0.97 | -0.97
QStE380TM | 12 | OWR4.0 | EVG60W80 | 175.6 | 7 | 0 | -0.5 | -0.5 |  | QStE380TM | 12 | OWR4.0 | EVG60W80 | 173.6 | 7 | 0 | -0.74 | -0.74
QStE380TM | 12 | OWR4.0 | EVG60W80 | 177.4 | 7 | 0 | -0.29 | -0.29 |  | QStE380TM | 12 | OWR4.0 | EVG60W80 | 175.6 | 7 | 0 | -0.5 | -0.5
QStE380TM | 12 | OWR4.0 | EVG60W80 | 179.2 | 7 | 0 | -0.09 | -0.09 |  | QStE380TM | 12 | OWR4.0 | EVG60W80 | 177.4 | 7 | 0 | -0.29 | -0.29
QStE380TM | 12 | OWR4.0 | EVG70W80 | 90 | 7 | 0 | -20.42 | -20.42 |  | QStE380TM | 12 | OWR4.0 | EVG60W80 | 179.2 | 7 | 0 | -0.09 | -0.09
QStE380TM | 12 | OWR4.0 | EVG70W80 | 90.3 | 7 | 0 | -20.27 | -20.27 |  | QStE380TM | 12 | OWR4.0 | EVG70W80 | 90 | 7 | 0 | -20.42 | -20.42
QStE380TM | 12 | OWR4.0 | EVG70W80 | 91.5 | 7 | 0 | -19.72 | -19.72 |  | QStE380TM | 12 | OWR4.0 | EVG70W80 | 90.3 | 7 | 0 | -20.27 | -20.27
QStE380TM | 12 | OWR4.0 | EVG70W80 | 92.9 | 7 | 0 | -19.11 | -19.11 |  | QStE380TM | 12 | OWR4.0 | EVG70W80 | 91.5 | 7 | 0 | -19.72 | -19.72
QStE380TM | 12 | OWR4.0 | EVG70W80 | 94.2 | 7 | 0 | -18.56 | -18.56 |  | QStE380TM | 12 | OWR4.0 | EVG70W80 | 92.9 | 7 | 0 | -19.11 | -19.11
QStE380TM | 12 | OWR4.0 | EVG70W80 | 95.4 | 7 | 0 | -18.05 | -18.05 |  | QStE380TM | 12 | OWR4.0 | EVG70W80 | 94.2 | 7 | 0 | -18.56 | -18.56
QStE380TM | 12 | OWR4.0 | EVG70W80 | 96.8 | 7 | 0 | -17.51 | -17.51 |  | QStE380TM | 12 | OWR4.0 | EVG70W80 | 95.4 | 7 | 0 | -18.05 | -18.05
QStE380TM | 12 | OWR4.0 | EVG70W80 | 98.2 | 7 | 0 | -16.93 | -16.93 |  | QStE380TM | 12 | OWR4.0 | EVG70W80 | 96.8 | 7 | 0 | -17.51 | -17.51
QStE380TM | 12 | OWR4.0 | EVG70W80 | 99.6 | 7 | 0 | -16.42 | -16.42 |  | QStE380TM | 12 | OWR4.0 | EVG70W80 | 98.2 | 7 | 0 | -16.93 | -16.93
QStE380TM | 12 | OWR4.0 | EVG70W80 | 100.9 | 7 | 0 | -15.92 | -15.92 |  | QStE380TM | 12 | OWR4.0 | EVG70W80 | 99.6 | 7 | 0 | -16.42 | -16.42
QStE380TM | 12 | OWR4.0 | EVG70W80 | 102.5 | 7 | 0 | -15.36 | -15.36 |  | QStE380TM | 12 | OWR4.0 | EVG70W80 | 100.9 | 7 | 0 | -15.92 | -15.92
QStE380TM | 12 | OWR4.0 | EVG70W80 | 103.9 | 7 | 0 | -14.87 | -14.87 |  | QStE380TM | 12 | OWR4.0 | EVG70W80 | 102.5 | 7 | 0 | -15.36 | -15.36
QStE380TM | 12 | OWR4.0 | EVG70W80 | 105 | 7 | 0 | -14.49 | -14.49 |  | QStE380TM | 12 | OWR4.0 | EVG70W80 | 103.9 | 7 | 0 | -14.87 | -14.87
QStE380TM | 12 | OWR4.0 | EVG70W80 | 105.3 | 7 | 0 | -14.39 | -14.39 |  | QStE380TM | 12 | OWR4.0 | EVG70W80 | 105 | 7 | 0 | -14.49 | -14.49
QStE380TM | 12 | OWR4.0 | EVG70W80 | 106.8 | 7 | 0 | -13.87 | -13.87 |  | QStE380TM | 12 | OWR4.0 | EVG70W80 | 105.3 | 7 | 0 | -14.39 | -14.39
QStE380TM | 12 | OWR4.0 | EVG70W80 | 108.3 | 7 | 0 | -13.4 | -13.4 |  | QStE380TM | 12 | OWR4.0 | EVG70W80 | 106.8 | 7 | 0 | -13.87 | -13.87
QStE380TM | 12 | OWR4.0 | EVG70W80 | 109.8 | 7 | 0 | -12.94 | -12.94 |  | QStE380TM | 12 | OWR4.0 | EVG70W80 | 108.3 | 7 | 0 | -13.4 | -13.4
QStE380TM | 12 | OWR4.0 | EVG70W80 | 111.3 | 7 | 0 | -12.5 | -12.5 |  | QStE380TM | 12 | OWR4.0 | EVG70W80 | 109.8 | 7 | 0 | -12.94 | -12.94
QStE380TM | 12 | OWR4.0 | EVG70W80 | 112.8 | 7 | 0 | -12.05 | -12.05 |  | QStE380TM | 12 | OWR4.0 | EVG70W80 | 111.3 | 7 | 0 | -12.5 | -12.5
QStE380TM | 12 | OWR4.0 | EVG70W80 | 114.4 | 7 | 0 | -11.62 | -11.62 |  | QStE380TM | 12 | OWR4.0 | EVG70W80 | 112.8 | 7 | 0 | -12.05 | -12.05
QStE380TM | 12 | OWR4.0 | EVG70W80 | 115.9 | 7 | 0 | -11.19 | -11.19 |  | QStE380TM | 12 | OWR4.0 | EVG70W80 | 114.4 | 7 | 0 | -11.62 | -11.62
QStE380TM | 12 | OWR4.0 | EVG70W80 | 117.6 | 7 | 0 | -10.75 | -10.75 |  | QStE380TM | 12 | OWR4.0 | EVG70W80 | 115.9 | 7 | 0 | -11.19 | -11.19
QStE380TM | 12 | OWR4.0 | EVG70W80 | 119.1 | 7 | 0 | -10.34 | -10.34 |  | QStE380TM | 12 | OWR4.0 | EVG70W80 | 117.6 | 7 | 0 | -10.75 | -10.75
QStE380TM | 12 | OWR4.0 | EVG70W80 | 120 | 7 | 0 | -10.12 | -10.12 |  | QStE380TM | 12 | OWR4.0 | EVG70W80 | 119.1 | 7 | 0 | -10.34 | -10.34
QStE380TM | 12 | OWR4.0 | EVG70W80 | 120.7 | 7 | 0 | -9.93 | -9.93 |  | QStE380TM | 12 | OWR4.0 | EVG70W80 | 120 | 7 | 0 | -10.12 | -10.12
QStE380TM | 12 | OWR4.0 | EVG70W80 | 122.4 | 7 | 0 | -9.53 | -9.53 |  | QStE380TM | 12 | OWR4.0 | EVG70W80 | 120.7 | 7 | 0 | -9.93 | -9.93
QStE380TM | 12 | OWR4.0 | EVG70W80 | 124 | 7 | 0 | -9.14 | -9.14 |  | QStE380TM | 12 | OWR4.0 | EVG70W80 | 122.4 | 7 | 0 | -9.53 | -9.53
QStE380TM | 12 | OWR4.0 | EVG70W80 | 125.6 | 7 | 0 | -8.75 | -8.75 |  | QStE380TM | 12 | OWR4.0 | EVG70W80 | 124 | 7 | 0 | -9.14 | -9.14
QStE380TM | 12 | OWR4.0 | EVG70W80 | 127.3 | 7 | 0 | -8.37 | -8.37 |  | QStE380TM | 12 | OWR4.0 | EVG70W80 | 125.6 | 7 | 0 | -8.75 | -8.75
QStE380TM | 12 | OWR4.0 | EVG70W80 | 129 | 7 | 0 | -8.01 | -8.01 |  | QStE380TM | 12 | OWR4.0 | EVG70W80 | 127.3 | 7 | 0 | -8.37 | -8.37
QStE380TM | 12 | OWR4.0 | EVG70W80 | 130.6 | 7 | 0 | -7.64 | -7.64 |  | QStE380TM | 12 | OWR4.0 | EVG70W80 | 129 | 7 | 0 | -8.01 | -8.01
QStE380TM | 12 | OWR4.0 | EVG70W80 | 132.3 | 7 | 0 | -7.29 | -7.29 |  | QStE380TM | 12 | OWR4.0 | EVG70W80 | 130.6 | 7 | 0 | -7.64 | -7.64
QStE380TM | 12 | OWR4.0 | EVG70W80 | 134 | 7 | 0 | -6.94 | -6.94 |  | QStE380TM | 12 | OWR4.0 | EVG70W80 | 132.3 | 7 | 0 | -7.29 | -7.29
QStE380TM | 12 | OWR4.0 | EVG70W80 | 135 | 7 | 0 | -6.74 | -6.74 |  | QStE380TM | 12 | OWR4.0 | EVG70W80 | 134 | 7 | 0 | -6.94 | -6.94
QStE380TM | 12 | OWR4.0 | EVG70W80 | 135.7 | 7 | 0 | -6.6 | -6.6 |  | QStE380TM | 12 | OWR4.0 | EVG70W80 | 135 | 7 | 0 | -6.74 | -6.74
QStE380TM | 12 | OWR4.0 | EVG70W80 | 137.4 | 7 | 0 | -6.27 | -6.27 |  | QStE380TM | 12 | OWR4.0 | EVG70W80 | 135.7 | 7 | 0 | -6.6 | -6.6
QStE380TM | 12 | OWR4.0 | EVG70W80 | 139.1 | 7 | 0 | -5.95 | -5.95 |  | QStE380TM | 12 | OWR4.0 | EVG70W80 | 137.4 | 7 | 0 | -6.27 | -6.27
QStE380TM | 12 | OWR4.0 | EVG70W80 | 140.8 | 7 | 0 | -5.63 | -5.63 |  | QStE380TM | 12 | OWR4.0 | EVG70W80 | 139.1 | 7 | 0 | -5.95 | -5.95
QStE380TM | 12 | OWR4.0 | EVG70W80 | 142.5 | 7 | 0 | -5.32 | -5.32 |  | QStE380TM | 12 | OWR4.0 | EVG70W80 | 140.8 | 7 | 0 | -5.63 | -5.63
QStE380TM | 12 | OWR4.0 | EVG70W80 | 144.2 | 7 | 0 | -5.02 | -5.02 |  | QStE380TM | 12 | OWR4.0 | EVG70W80 | 142.5 | 7 | 0 | -5.32 | -5.32
QStE380TM | 12 | OWR4.0 | EVG70W80 | 146 | 7 | 0 | -4.71 | -4.71 |  | QStE380TM | 12 | OWR4.0 | EVG70W80 | 144.2 | 7 | 0 | -5.02 | -5.02
QStE380TM | 12 | OWR4.0 | EVG70W80 | 147.7 | 7 | 0 | -4.42 | -4.42 |  | QStE380TM | 12 | OWR4.0 | EVG70W80 | 146 | 7 | 0 | -4.71 | -4.71
QStE380TM | 12 | OWR4.0 | EVG70W80 | 149.4 | 7 | 0 | -4.13 | -4.13 |  | QStE380TM | 12 | OWR4.0 | EVG70W80 | 147.7 | 7 | 0 | -4.42 | -4.42
QStE380TM | 12 | OWR4.0 | EVG70W80 | 150 | 7 | 0 | -4.04 | -4.04 |  | QStE380TM | 12 | OWR4.0 | EVG70W80 | 149.4 | 7 | 0 | -4.13 | -4.13
QStE380TM | 12 | OWR4.0 | EVG70W80 | 151.1 | 7 | 0 | -3.86 | -3.86 |  | QStE380TM | 12 | OWR4.0 | EVG70W80 | 150 | 7 | 0 | -4.04 | -4.04
QStE380TM | 12 | OWR4.0 | EVG70W80 | 152.8 | 7 | 0 | -3.59 | -3.59 |  | QStE380TM | 12 | OWR4.0 | EVG70W80 | 151.1 | 7 | 0 | -3.86 | -3.86
QStE380TM | 12 | OWR4.0 | EVG70W80 | 154.5 | 7 | 0 | -3.32 | -3.32 |  | QStE380TM | 12 | OWR4.0 | EVG70W80 | 152.8 | 7 | 0 | -3.59 | -3.59
QStE380TM | 12 | OWR4.0 | EVG70W80 | 156.2 | 7 | 0 | -3.06 | -3.06 |  | QStE380TM | 12 | OWR4.0 | EVG70W80 | 154.5 | 7 | 0 | -3.32 | -3.32
QStE380TM | 12 | OWR4.0 | EVG70W80 | 158 | 7 | 0 | -2.8 | -2.8 |  | QStE380TM | 12 | OWR4.0 | EVG70W80 | 156.2 | 7 | 0 | -3.06 | -3.06
QStE380TM | 12 | OWR4.0 | EVG70W80 | 159.7 | 7 | 0 | -2.56 | -2.56 |  | QStE380TM | 12 | OWR4.0 | EVG70W80 | 158 | 7 | 0 | -2.8 | -2.8
QStE380TM | 12 | OWR4.0 | EVG70W80 | 161.3 | 7 | 0 | -2.32 | -2.32 |  | QStE380TM | 12 | OWR4.0 | EVG70W80 | 159.7 | 7 | 0 | -2.56 | -2.56
QStE380TM | 12 | OWR4.0 | EVG70W80 | 163.1 | 7 | 0 | -2.09 | -2.09 |  | QStE380TM | 12 | OWR4.0 | EVG70W80 | 161.3 | 7 | 0 | -2.32 | -2.32
QStE380TM | 12 | OWR4.0 | EVG70W80 | 164.7 | 7 | 0 | -1.86 | -1.86 |  | QStE380TM | 12 | OWR4.0 | EVG70W80 | 163.1 | 7 | 0 | -2.09 | -2.09
QStE380TM | 12 | OWR4.0 | EVG70W80 | 166.4 | 7 | 0 | -1.64 | -1.64 |  | QStE380TM | 12 | OWR4.0 | EVG70W80 | 164.7 | 7 | 0 | -1.86 | -1.86
QStE380TM | 12 | OWR4.0 | EVG70W80 | 168.2 | 7 | 0 | -1.42 | -1.42 |  | QStE380TM | 12 | OWR4.0 | EVG70W80 | 166.4 | 7 | 0 | -1.64 | -1.64
QStE380TM | 12 | OWR4.0 | EVG70W80 | 169.8 | 7 | 0 | -1.21 | -1.21 |  | QStE380TM | 12 | OWR4.0 | EVG70W80 | 168.2 | 7 | 0 | -1.42 | -1.42
QStE380TM | 12 | OWR4.0 | EVG70W80 | 171.5 | 7 | 0 | -1 | -1 |  | QStE380TM | 12 | OWR4.0 | EVG70W80 | 169.8 | 7 | 0 | -1.21 | -1.21
QStE380TM | 12 | OWR4.0 | EVG70W80 | 173.1 | 7 | 0 | -0.8 | -0.8 |  | QStE380TM | 12 | OWR4.0 | EVG70W80 | 171.5 | 7 | 0 | -1 | -1
QStE380TM | 12 | OWR4.0 | EVG70W80 | 174.7 | 7 | 0 | -0.61 | -0.61 |  | QStE380TM | 12 | OWR4.0 | EVG70W80 | 173.1 | 7 | 0 | -0.8 | -0.8
QStE380TM | 12 | OWR4.0 | EVG70W80 | 176.4 | 7 | 0 | -0.41 | -0.41 |  | QStE380TM | 12 | OWR4.0 | EVG70W80 | 174.7 | 7 | 0 | -0.61 | -0.61
QStE380TM | 12 | OWR4.0 | EVG70W80 | 178 | 7 | 0 | -0.23 | -0.23 |  | QStE380TM | 12 | OWR4.0 | EVG70W80 | 176.4 | 7 | 0 | -0.41 | -0.41
QStE380TM | 12 | OWR4.0 | EVG70W80 | 179.5 | 7 | 0 | -0.06 | -0.06 |  | QStE380TM | 12 | OWR4.0 | EVG70W80 | 178 | 7 | 0 | -0.23 | -0.23
QStE380TM | 12 | OWR4.0 | EVG80W80 | 86.7 | 7 | -15.54 | -22.46 | -15.54 |  | QStE380TM | 12 | OWR4.0 | EVG70W80 | 179.5 | 7 | 0 | -0.06 | -0.06
QStE380TM | 12 | OWR4.0 | EVG80W80 | 87.7 | 7 | -19.55 | -21.95 | -19.55 |  | QStE380TM | 12 | OWR4.0 | EVG80W80 | 86.7 | 7 | -15.54 | -22.46 | -15.54
QStE380TM | 12 | OWR4.0 | EVG80W80 | 88.7 | 7 | -20.08 | -21.41 | -20.08 |  | QStE380TM | 12 | OWR4.0 | EVG80W80 | 87.7 | 7 | -19.55 | -21.95 | -19.55
QStE380TM | 12 | OWR4.0 | EVG80W80 | 89.7 | 7 | -20.62 | -20.91 | -20.62 |  | QStE380TM | 12 | OWR4.0 | EVG80W80 | 88.7 | 7 | -20.08 | -21.41 | -20.08
QStE380TM | 12 | OWR4.0 | EVG80W80 | 90 | 7 | 0 | -20.79 | -20.79 |  | QStE380TM | 12 | OWR4.0 | EVG80W80 | 89.7 | 7 | -20.62 | -20.91 | -20.62
QStE380TM | 12 | OWR4.0 | EVG80W80 | 90.8 | 7 | 0 | -20.41 | -20.41 |  | QStE380TM | 12 | OWR4.0 | EVG80W80 | 90 | 7 | 0 | -20.79 | -20.79
QStE380TM | 12 | OWR4.0 | EVG80W80 | 91.9 | 7 | 0 | -19.88 | -19.88 |  | QStE380TM | 12 | OWR4.0 | EVG80W80 | 90.8 | 7 | 0 | -20.41 | -20.41
QStE380TM | 12 | OWR4.0 | EVG80W80 | 92.9 | 7 | 0 | -19.41 | -19.41 |  | QStE380TM | 12 | OWR4.0 | EVG80W80 | 91.9 | 7 | 0 | -19.88 | -19.88
QStE380TM | 12 | OWR4.0 | EVG80W80 | 94 | 7 | 0 | -18.93 | -18.93 |  | QStE380TM | 12 | OWR4.0 | EVG80W80 | 92.9 | 7 | 0 | -19.41 | -19.41
QStE380TM | 12 | OWR4.0 | EVG80W80 | 95.2 | 7 | 0 | -18.42 | -18.42 |  | QStE380TM | 12 | OWR4.0 | EVG80W80 | 94 | 7 | 0 | -18.93 | -18.93
QStE380TM | 12 | OWR4.0 | EVG80W80 | 96.3 | 7 | 0 | -17.96 | -17.96 |  | QStE380TM | 12 | OWR4.0 | EVG80W80 | 95.2 | 7 | 0 | -18.42 | -18.42
QStE380TM | 12 | OWR4.0 | EVG80W80 | 97.4 | 7 | 0 | -17.5 | -17.5 |  | QStE380TM | 12 | OWR4.0 | EVG80W80 | 96.3 | 7 | 0 | -17.96 | -17.96
QStE380TM | 12 | OWR4.0 | EVG80W80 | 98.6 | 7 | 0 | -17.01 | -17.01 |  | QStE380TM | 12 | OWR4.0 | EVG80W80 | 97.4 | 7 | 0 | -17.5 | -17.5
QStE380TM | 12 | OWR4.0 | EVG80W80 | 99.7 | 7 | 0 | -16.57 | -16.57 |  | QStE380TM | 12 | OWR4.0 | EVG80W80 | 98.6 | 7 | 0 | -17.01 | -17.01
QStE380TM | 12 | OWR4.0 | EVG80W80 | 100.9 | 7 | 0 | -16.13 | -16.13 |  | QStE380TM | 12 | OWR4.0 | EVG80W80 | 99.7 | 7 | 0 | -16.57 | -16.57
QStE380TM | 12 | OWR4.0 | EVG80W80 | 102.1 | 7 | 0 | -15.7 | -15.7 |  | QStE380TM | 12 | OWR4.0 | EVG80W80 | 100.9 | 7 | 0 | -16.13 | -16.13
QStE380TM | 12 | OWR4.0 | EVG80W80 | 103.3 | 7 | 0 | -15.24 | -15.24 |  | QStE380TM | 12 | OWR4.0 | EVG80W80 | 102.1 | 7 | 0 | -15.7 | -15.7
QStE380TM | 12 | OWR4.0 | EVG80W80 | 104.5 | 7 | 0 | -14.82 | -14.82 |  | QStE380TM | 12 | OWR4.0 | EVG80W80 | 103.3 | 7 | 0 | -15.24 | -15.24
QStE380TM | 12 | OWR4.0 | EVG80W80 | 105 | 7 | 0 | -14.65 | -14.65 |  | QStE380TM | 12 | OWR4.0 | EVG80W80 | 104.5 | 7 | 0 | -14.82 | -14.82
QStE380TM | 12 | OWR4.0 | EVG80W80 | 105.7 | 7 | 0 | -14.4 | -14.4 |  | QStE380TM | 12 | OWR4.0 | EVG80W80 | 105 | 7 | 0 | -14.65 | -14.65
QStE380TM | 12 | OWR4.0 | EVG80W80 | 106.9 | 7 | 0 | -14 | -14 |  | QStE380TM | 12 | OWR4.0 | EVG80W80 | 105.7 | 7 | 0 | -14.4 | -14.4
QStE380TM | 12 | OWR4.0 | EVG80W80 | 108.2 | 7 | 0 | -13.59 | -13.59 |  | QStE380TM | 12 | OWR4.0 | EVG80W80 | 106.9 | 7 | 0 | -14 | -14
QStE380TM | 12 | OWR4.0 | EVG80W80 | 109.5 | 7 | 0 | -13.15 | -13.15 |  | QStE380TM | 12 | OWR4.0 | EVG80W80 | 108.2 | 7 | 0 | -13.59 | -13.59
QStE380TM | 12 | OWR4.0 | EVG80W80 | 110.8 | 7 | 0 | -12.76 | -12.76 |  | QStE380TM | 12 | OWR4.0 | EVG80W80 | 109.5 | 7 | 0 | -13.15 | -13.15
QStE380TM | 12 | OWR4.0 | EVG80W80 | 112.1 | 7 | 0 | -12.37 | -12.37 |  | QStE380TM | 12 | OWR4.0 | EVG80W80 | 110.8 | 7 | 0 | -12.76 | -12.76
QStE380TM | 12 | OWR4.0 | EVG80W80 | 113.4 | 7 | 0 | -11.98 | -11.98 |  | QStE380TM | 12 | OWR4.0 | EVG80W80 | 112.1 | 7 | 0 | -12.37 | -12.37
QStE380TM | 12 | OWR4.0 | EVG80W80 | 114.7 | 7 | 0 | -11.61 | -11.61 |  | QStE380TM | 12 | OWR4.0 | EVG80W80 | 113.4 | 7 | 0 | -11.98 | -11.98
QStE380TM | 12 | OWR4.0 | EVG80W80 | 116 | 7 | 0 | -11.23 | -11.23 |  | QStE380TM | 12 | OWR4.0 | EVG80W80 | 114.7 | 7 | 0 | -11.61 | -11.61
QStE380TM | 12 | OWR4.0 | EVG80W80 | 117.4 | 7 | 0 | -10.84 | -10.84 |  | QStE380TM | 12 | OWR4.0 | EVG80W80 | 116 | 7 | 0 | -11.23 | -11.23
QStE380TM | 12 | OWR4.0 | EVG80W80 | 118.8 | 7 | 0 | -10.48 | -10.48 |  | QStE380TM | 12 | OWR4.0 | EVG80W80 | 117.4 | 7 | 0 | -10.84 | -10.84
QStE380TM | 12 | OWR4.0 | EVG80W80 | 120 | 7 | 0 | -10.17 | -10.17 |  | QStE380TM | 12 | OWR4.0 | EVG80W80 | 118.8 | 7 | 0 | -10.48 | -10.48
QStE380TM | 12 | OWR4.0 | EVG80W80 | 120.1 | 7 | 0 | -10.13 | -10.13 |  | QStE380TM | 12 | OWR4.0 | EVG80W80 | 120 | 7 | 0 | -10.17 | -10.17
QStE380TM | 12 | OWR4.0 | EVG80W80 | 121.5 | 7 | 0 | -9.78 | -9.78 |  | QStE380TM | 12 | OWR4.0 | EVG80W80 | 120.1 | 7 | 0 | -10.13 | -10.13
QStE380TM | 12 | OWR4.0 | EVG80W80 | 122.9 | 7 | 0 | -9.44 | -9.44 |  | QStE380TM | 12 | OWR4.0 | EVG80W80 | 121.5 | 7 | 0 | -9.78 | -9.78
QStE380TM | 12 | OWR4.0 | EVG80W80 | 124.3 | 7 | 0 | -9.11 | -9.11 |  | QStE380TM | 12 | OWR4.0 | EVG80W80 | 122.9 | 7 | 0 | -9.44 | -9.44
QStE380TM | 12 | OWR4.0 | EVG80W80 | 125.7 | 7 | 0 | -8.78 | -8.78 |  | QStE380TM | 12 | OWR4.0 | EVG80W80 | 124.3 | 7 | 0 | -9.11 | -9.11
QStE380TM | 12 | OWR4.0 | EVG80W80 | 127.1 | 7 | 0 | -8.45 | -8.45 |  | QStE380TM | 12 | OWR4.0 | EVG80W80 | 125.7 | 7 | 0 | -8.78 | -8.78
QStE380TM | 12 | OWR4.0 | EVG80W80 | 128.5 | 7 | 0 | -8.12 | -8.12 |  | QStE380TM | 12 | OWR4.0 | EVG80W80 | 127.1 | 7 | 0 | -8.45 | -8.45
QStE380TM | 12 | OWR4.0 | EVG80W80 | 130 | 7 | 0 | -7.81 | -7.81 |  | QStE380TM | 12 | OWR4.0 | EVG80W80 | 128.5 | 7 | 0 | -8.12 | -8.12
QStE380TM | 12 | OWR4.0 | EVG80W80 | 131.4 | 7 | 0 | -7.5 | -7.5 |  | QStE380TM | 12 | OWR4.0 | EVG80W80 | 130 | 7 | 0 | -7.81 | -7.81
QStE380TM | 12 | OWR4.0 | EVG80W80 | 132.8 | 7 | 0 | -7.2 | -7.2 |  | QStE380TM | 12 | OWR4.0 | EVG80W80 | 131.4 | 7 | 0 | -7.5 | -7.5
QStE380TM | 12 | OWR4.0 | EVG80W80 | 134.3 | 7 | 0 | -6.9 | -6.9 |  | QStE380TM | 12 | OWR4.0 | EVG80W80 | 132.8 | 7 | 0 | -7.2 | -7.2
QStE380TM | 12 | OWR4.0 | EVG80W80 | 135 | 7 | 0 | -6.75 | -6.75 |  | QStE380TM | 12 | OWR4.0 | EVG80W80 | 134.3 | 7 | 0 | -6.9 | -6.9
QStE380TM | 12 | OWR4.0 | EVG80W80 | 135.7 | 7 | 0 | -6.61 | -6.61 |  | QStE380TM | 12 | OWR4.0 | EVG80W80 | 135 | 7 | 0 | -6.75 | -6.75
QStE380TM | 12 | OWR4.0 | EVG80W80 | 137.2 | 7 | 0 | -6.32 | -6.32 |  | QStE380TM | 12 | OWR4.0 | EVG80W80 | 135.7 | 7 | 0 | -6.61 | -6.61
QStE380TM | 12 | OWR4.0 | EVG80W80 | 138.6 | 7 | 0 | -6.04 | -6.04 |  | QStE380TM | 12 | OWR4.0 | EVG80W80 | 137.2 | 7 | 0 | -6.32 | -6.32
QStE380TM | 12 | OWR4.0 | EVG80W80 | 140.1 | 7 | 0 | -5.76 | -5.76 |  | QStE380TM | 12 | OWR4.0 | EVG80W80 | 138.6 | 7 | 0 | -6.04 | -6.04
QStE380TM | 12 | OWR4.0 | EVG80W80 | 141.6 | 7 | 0 | -5.48 | -5.48 |  | QStE380TM | 12 | OWR4.0 | EVG80W80 | 140.1 | 7 | 0 | -5.76 | -5.76
QStE380TM | 12 | OWR4.0 | EVG80W80 | 143.1 | 7 | 0 | -5.22 | -5.22 |  | QStE380TM | 12 | OWR4.0 | EVG80W80 | 141.6 | 7 | 0 | -5.48 | -5.48
QStE380TM | 12 | OWR4.0 | EVG80W80 | 144.6 | 7 | 0 | -4.95 | -4.95 |  | QStE380TM | 12 | OWR4.0 | EVG80W80 | 143.1 | 7 | 0 | -5.22 | -5.22
QStE380TM | 12 | OWR4.0 | EVG80W80 | 146 | 7 | 0 | -4.69 | -4.69 |  | QStE380TM | 12 | OWR4.0 | EVG80W80 | 144.6 | 7 | 0 | -4.95 | -4.95
QStE380TM | 12 | OWR4.0 | EVG80W80 | 147.5 | 7 | 0 | -4.44 | -4.44 |  | QStE380TM | 12 | OWR4.0 | EVG80W80 | 146 | 7 | 0 | -4.69 | -4.69
QStE380TM | 12 | OWR4.0 | EVG80W80 | 149.1 | 7 | 0 | -4.18 | -4.18 |  | QStE380TM | 12 | OWR4.0 | EVG80W80 | 147.5 | 7 | 0 | -4.44 | -4.44
QStE380TM | 12 | OWR4.0 | EVG80W80 | 150 | 7 | 0 | -4.04 | -4.04 |  | QStE380TM | 12 | OWR4.0 | EVG80W80 | 149.1 | 7 | 0 | -4.18 | -4.18
QStE380TM | 12 | OWR4.0 | EVG80W80 | 150.6 | 7 | 0 | -3.94 | -3.94 |  | QStE380TM | 12 | OWR4.0 | EVG80W80 | 150 | 7 | 0 | -4.04 | -4.04
QStE380TM | 12 | OWR4.0 | EVG80W80 | 152.1 | 7 | 0 | -3.7 | -3.7 |  | QStE380TM | 12 | OWR4.0 | EVG80W80 | 150.6 | 7 | 0 | -3.94 | -3.94
QStE380TM | 12 | OWR4.0 | EVG80W80 | 153.6 | 7 | 0 | -3.47 | -3.47 |  | QStE380TM | 12 | OWR4.0 | EVG80W80 | 152.1 | 7 | 0 | -3.7 | -3.7
QStE380TM | 12 | OWR4.0 | EVG80W80 | 155.1 | 7 | 0 | -3.24 | -3.24 |  | QStE380TM | 12 | OWR4.0 | EVG80W80 | 153.6 | 7 | 0 | -3.47 | -3.47
QStE380TM | 12 | OWR4.0 | EVG80W80 | 156.5 | 7 | 0 | -3.02 | -3.02 |  | QStE380TM | 12 | OWR4.0 | EVG80W80 | 155.1 | 7 | 0 | -3.24 | -3.24
QStE380TM | 12 | OWR4.0 | EVG80W80 | 158 | 7 | 0 | -2.8 | -2.8 |  | QStE380TM | 12 | OWR4.0 | EVG80W80 | 156.5 | 7 | 0 | -3.02 | -3.02
QStE380TM | 12 | OWR4.0 | EVG80W80 | 159.5 | 7 | 0 | -2.58 | -2.58 |  | QStE380TM | 12 | OWR4.0 | EVG80W80 | 158 | 7 | 0 | -2.8 | -2.8
QStE380TM | 12 | OWR4.0 | EVG80W80 | 161 | 7 | 0 | -2.37 | -2.37 |  | QStE380TM | 12 | OWR4.0 | EVG80W80 | 159.5 | 7 | 0 | -2.58 | -2.58
QStE380TM | 12 | OWR4.0 | EVG80W80 | 162.4 | 7 | 0 | -2.17 | -2.17 |  | QStE380TM | 12 | OWR4.0 | EVG80W80 | 161 | 7 | 0 | -2.37 | -2.37
QStE380TM | 12 | OWR4.0 | EVG80W80 | 164 | 7 | 0 | -1.96 | -1.96 |  | QStE380TM | 12 | OWR4.0 | EVG80W80 | 162.4 | 7 | 0 | -2.17 | -2.17
QStE380TM | 12 | OWR4.0 | EVG80W80 | 165.4 | 7 | 0 | -1.77 | -1.77 |  | QStE380TM | 12 | OWR4.0 | EVG80W80 | 164 | 7 | 0 | -1.96 | -1.96
QStE380TM | 12 | OWR4.0 | EVG80W80 | 166.9 | 7 | 0 | -1.58 | -1.58 |  | QStE380TM | 12 | OWR4.0 | EVG80W80 | 165.4 | 7 | 0 | -1.77 | -1.77
QStE380TM | 12 | OWR4.0 | EVG80W80 | 168.4 | 7 | 0 | -1.39 | -1.39 |  | QStE380TM | 12 | OWR4.0 | EVG80W80 | 166.9 | 7 | 0 | -1.58 | -1.58
QStE380TM | 12 | OWR4.0 | EVG80W80 | 169.8 | 7 | 0 | -1.21 | -1.21 |  | QStE380TM | 12 | OWR4.0 | EVG80W80 | 168.4 | 7 | 0 | -1.39 | -1.39
QStE380TM | 12 | OWR4.0 | EVG80W80 | 171.2 | 7 | 0 | -1.03 | -1.03 |  | QStE380TM | 12 | OWR4.0 | EVG80W80 | 169.8 | 7 | 0 | -1.21 | -1.21
QStE380TM | 12 | OWR4.0 | EVG80W80 | 172.7 | 7 | 0 | -0.85 | -0.85 |  | QStE380TM | 12 | OWR4.0 | EVG80W80 | 171.2 | 7 | 0 | -1.03 | -1.03
QStE380TM | 12 | OWR4.0 | EVG80W80 | 174.2 | 7 | 0 | -0.67 | -0.67 |  | QStE380TM | 12 | OWR4.0 | EVG80W80 | 172.7 | 7 | 0 | -0.85 | -0.85
QStE380TM | 12 | OWR4.0 | EVG80W80 | 175.5 | 7 | 0 | -0.51 | -0.51 |  | QStE380TM | 12 | OWR4.0 | EVG80W80 | 174.2 | 7 | 0 | -0.67 | -0.67
QStE380TM | 12 | OWR4.0 | EVG80W80 | 176.9 | 7 | 0 | -0.34 | -0.34 |  | QStE380TM | 12 | OWR4.0 | EVG80W80 | 175.5 | 7 | 0 | -0.51 | -0.51
QStE380TM | 12 | OWR4.0 | EVG80W80 | 178.3 | 7 | 0 | -0.18 | -0.18 |  | QStE380TM | 12 | OWR4.0 | EVG80W80 | 176.9 | 7 | 0 | -0.34 | -0.34
QStE380TM | 12 | OWR4.0 | EVG80W80 | 179.7 | 7 | 0 | -0.03 | -0.03 |  | QStE380TM | 12 | OWR4.0 | EVG80W80 | 178.3 | 7 | 0 | -0.18 | -0.18
QStE380TM | 15 | OWR4.0 | EVG100W80 | 90 | 8 | 0 | -25.76 | -25.76 |  | QStE380TM | 12 | OWR4.0 | EVG80W80 | 179.7 | 7 | 0 | -0.03 | -0.03
QStE380TM | 15 | OWR4.0 | EVG100W80 | 90.7 | 8 | 0 | -25.56 | -25.56 |  | QStE380TM | 15 | OWR4.0 | EVG100W80 | 90 | 8 | 0 | -25.76 | -25.76
QStE380TM | 15 | OWR4.0 | EVG100W80 | 91.6 | 8 | 0 | -25.03 | -25.03 |  | QStE380TM | 15 | OWR4.0 | EVG100W80 | 90.7 | 8 | 0 | -25.56 | -25.56
QStE380TM | 15 | OWR4.0 | EVG100W80 | 94.1 | 8 | 0 | -23.59 | -23.59 |  | QStE380TM | 15 | OWR4.0 | EVG100W80 | 91.6 | 8 | 0 | -25.03 | -25.03
QStE380TM | 15 | OWR4.0 | EVG100W80 | 96.8 | 8 | 0 | -22.15 | -22.15 |  | QStE380TM | 15 | OWR4.0 | EVG100W80 | 94.1 | 8 | 0 | -23.59 | -23.59
QStE380TM | 15 | OWR4.0 | EVG100W80 | 99.6 | 8 | 0 | -20.79 | -20.79 |  | QStE380TM | 15 | OWR4.0 | EVG100W80 | 96.8 | 8 | 0 | -22.15 | -22.15
QStE380TM | 15 | OWR4.0 | EVG100W80 | 102.4 | 8 | 0 | -19.47 | -19.47 |  | QStE380TM | 15 | OWR4.0 | EVG100W80 | 99.6 | 8 | 0 | -20.79 | -20.79
QStE380TM | 15 | OWR4.0 | EVG100W80 | 105 | 8 | 0 | -18.31 | -18.31 |  | QStE380TM | 15 | OWR4.0 | EVG100W80 | 102.4 | 8 | 0 | -19.47 | -19.47
QStE380TM | 15 | OWR4.0 | EVG100W80 | 105.3 | 8 | 0 | -18.19 | -18.19 |  | QStE380TM | 15 | OWR4.0 | EVG100W80 | 105 | 8 | 0 | -18.31 | -18.31
QStE380TM | 15 | OWR4.0 | EVG100W80 | 108.2 | 8 | 0 | -16.96 | -16.96 |  | QStE380TM | 15 | OWR4.0 | EVG100W80 | 105.3 | 8 | 0 | -18.19 | -18.19
QStE380TM | 15 | OWR4.0 | EVG100W80 | 111.3 | 8 | 0 | -15.77 | -15.77 |  | QStE380TM | 15 | OWR4.0 | EVG100W80 | 108.2 | 8 | 0 | -16.96 | -16.96
QStE380TM | 15 | OWR4.0 | EVG100W80 | 114.4 | 8 | 0 | -14.62 | -14.62 |  | QStE380TM | 15 | OWR4.0 | EVG100W80 | 111.3 | 8 | 0 | -15.77 | -15.77
QStE380TM | 15 | OWR4.0 | EVG100W80 | 117.6 | 8 | 0 | -13.51 | -13.51 |  | QStE380TM | 15 | OWR4.0 | EVG100W80 | 114.4 | 8 | 0 | -14.62 | -14.62
QStE380TM | 15 | OWR4.0 | EVG100W80 | 120 | 8 | 0 | -12.72 | -12.72 |  | QStE380TM | 15 | OWR4.0 | EVG100W80 | 117.6 | 8 | 0 | -13.51 | -13.51
QStE380TM | 15 | OWR4.0 | EVG100W80 | 120.8 | 8 | 0 | -12.46 | -12.46 |  | QStE380TM | 15 | OWR4.0 | EVG100W80 | 120 | 8 | 0 | -12.72 | -12.72
QStE380TM | 15 | OWR4.0 | EVG100W80 | 124.1 | 8 | 0 | -11.45 | -11.45 |  | QStE380TM | 15 | OWR4.0 | EVG100W80 | 120.8 | 8 | 0 | -12.46 | -12.46
QStE380TM | 15 | OWR4.0 | EVG100W80 | 127.4 | 8 | 0 | -10.47 | -10.47 |  | QStE380TM | 15 | OWR4.0 | EVG100W80 | 124.1 | 8 | 0 | -11.45 | -11.45
QStE380TM | 15 | OWR4.0 | EVG100W80 | 133 | 8 | 0 | -8.94 | -8.94 |  | QStE380TM | 15 | OWR4.0 | EVG100W80 | 127.4 | 8 | 0 | -10.47 | -10.47
QStE380TM | 15 | OWR4.0 | EVG100W80 | 135 | 8 | 0 | -8.44 | -8.44 |  | QStE380TM | 15 | OWR4.0 | EVG100W80 | 133 | 8 | 0 | -8.94 | -8.94
QStE380TM | 15 | OWR4.0 | EVG100W80 | 136.5 | 8 | 0 | -8.07 | -8.07 |  | QStE380TM | 15 | OWR4.0 | EVG100W80 | 135 | 8 | 0 | -8.44 | -8.44
QStE380TM | 15 | OWR4.0 | EVG100W80 | 140 | 8 | 0 | -7.23 | -7.23 |  | QStE380TM | 15 | OWR4.0 | EVG100W80 | 136.5 | 8 | 0 | -8.07 | -8.07
QStE380TM | 15 | OWR4.0 | EVG100W80 | 143.4 | 8 | 0 | -6.43 | -6.43 |  | QStE380TM | 15 | OWR4.0 | EVG100W80 | 140 | 8 | 0 | -7.23 | -7.23
QStE380TM | 15 | OWR4.0 | EVG100W80 | 146.9 | 8 | 0 | -5.67 | -5.67 |  | QStE380TM | 15 | OWR4.0 | EVG100W80 | 143.4 | 8 | 0 | -6.43 | -6.43
QStE380TM | 15 | OWR4.0 | EVG100W80 | 150 | 8 | 0 | -5.04 | -5.04 |  | QStE380TM | 15 | OWR4.0 | EVG100W80 | 146.9 | 8 | 0 | -5.67 | -5.67
QStE380TM | 15 | OWR4.0 | EVG100W80 | 150.4 | 8 | 0 | -4.95 | -4.95 |  | QStE380TM | 15 | OWR4.0 | EVG100W80 | 150 | 8 | 0 | -5.04 | -5.04
QStE380TM | 15 | OWR4.0 | EVG100W80 | 156.3 | 8 | 0 | -3.82 | -3.82 |  | QStE380TM | 15 | OWR4.0 | EVG100W80 | 150.4 | 8 | 0 | -4.95 | -4.95
QStE380TM | 15 | OWR4.0 | EVG100W80 | 159.7 | 8 | 0 | -3.18 | -3.18 |  | QStE380TM | 15 | OWR4.0 | EVG100W80 | 156.3 | 8 | 0 | -3.82 | -3.82
QStE380TM | 15 | OWR4.0 | EVG100W80 | 163.2 | 8 | 0 | -2.58 | -2.58 |  | QStE380TM | 15 | OWR4.0 | EVG100W80 | 159.7 | 8 | 0 | -3.18 | -3.18
QStE380TM | 15 | OWR4.0 | EVG100W80 | 166.7 | 8 | 0 | -2 | -2 |  | QStE380TM | 15 | OWR4.0 | EVG100W80 | 163.2 | 8 | 0 | -2.58 | -2.58
QStE380TM | 15 | OWR4.0 | EVG100W80 | 170.1 | 8 | 0 | -1.46 | -1.46 |  | QStE380TM | 15 | OWR4.0 | EVG100W80 | 166.7 | 8 | 0 | -2 | -2
QStE380TM | 15 | OWR4.0 | EVG100W80 | 173.5 | 8 | 0 | -0.94 | -0.94 |  | QStE380TM | 15 | OWR4.0 | EVG100W80 | 170.1 | 8 | 0 | -1.46 | -1.46
QStE380TM | 15 | OWR4.0 | EVG100W80 | 176.8 | 8 | 0 | -0.45 | -0.45 |  | QStE380TM | 15 | OWR4.0 | EVG100W80 | 173.5 | 8 | 0 | -0.94 | -0.94
QStE380TM | 15 | OWR4.0 | EVG100W80 | 179.9 | 8 | 0 | -0.01 | -0.01 |  | QStE380TM | 15 | OWR4.0 | EVG100W80 | 176.8 | 8 | 0 | -0.45 | -0.45
QStE380TM | 15 | OWR4.0 | EVG80W80 | 88.7 | 8 | -24.37 | -26 | -26 |  | QStE380TM | 15 | OWR4.0 | EVG100W80 | 179.9 | 8 | 0 | -0.01 | -0.01
QStE380TM | 15 | OWR4.0 | EVG80W80 | 89.9 | 8 | -25.09 | -25.29 | -25.29 |  | QStE380TM | 15 | OWR4.0 | EVG80W80 | 88.7 | 8 | -24.37 | -26 | -26
QStE380TM | 15 | OWR4.0 | EVG80W80 | 90 | 8 | 0 | -25.21 | -25.21 |  | QStE380TM | 15 | OWR4.0 | EVG80W80 | 89.9 | 8 | -25.09 | -25.29 | -25.29
QStE380TM | 15 | OWR4.0 | EVG80W80 | 90.9 | 8 | 0 | -24.72 | -24.72 |  | QStE380TM | 15 | OWR4.0 | EVG80W80 | 90 | 8 | 0 | -25.21 | -25.21
QStE380TM | 15 | OWR4.0 | EVG80W80 | 92 | 8 | 0 | -24.09 | -24.09 |  | QStE380TM | 15 | OWR4.0 | EVG80W80 | 90.9 | 8 | 0 | -24.72 | -24.72
QStE380TM | 15 | OWR4.0 | EVG80W80 | 93.3 | 8 | 0 | -23.38 | -23.38 |  | QStE380TM | 15 | OWR4.0 | EVG80W80 | 92 | 8 | 0 | -24.09 | -24.09
QStE380TM | 15 | OWR4.0 | EVG80W80 | 94.5 | 8 | 0 | -22.77 | -22.77 |  | QStE380TM | 15 | OWR4.0 | EVG80W80 | 93.3 | 8 | 0 | -23.38 | -23.38
QStE380TM | 15 | OWR4.0 | EVG80W80 | 95.6 | 8 | 0 | -22.22 | -22.22 |  | QStE380TM | 15 | OWR4.0 | EVG80W80 | 94.5 | 8 | 0 | -22.77 | -22.77
QStE380TM | 15 | OWR4.0 | EVG80W80 | 96.8 | 8 | 0 | -21.62 | -21.62 |  | QStE380TM | 15 | OWR4.0 | EVG80W80 | 95.6 | 8 | 0 | -22.22 | -22.22
QStE380TM | 15 | OWR4.0 | EVG80W80 | 98.2 | 8 | 0 | -20.94 | -20.94 |  | QStE380TM | 15 | OWR4.0 | EVG80W80 | 96.8 | 8 | 0 | -21.62 | -21.62
QStE380TM | 15 | OWR4.0 | EVG80W80 | 99.4 | 8 | 0 | -20.38 | -20.38 |  | QStE380TM | 15 | OWR4.0 | EVG80W80 | 98.2 | 8 | 0 | -20.94 | -20.94
QStE380TM | 15 | OWR4.0 | EVG80W80 | 100.6 | 8 | 0 | -19.82 | -19.82 |  | QStE380TM | 15 | OWR4.0 | EVG80W80 | 99.4 | 8 | 0 | -20.38 | -20.38
QStE380TM | 15 | OWR4.0 | EVG80W80 | 102 | 8 | 0 | -19.22 | -19.22 |  | QStE380TM | 15 | OWR4.0 | EVG80W80 | 100.6 | 8 | 0 | -19.82 | -19.82
QStE380TM | 15 | OWR4.0 | EVG80W80 | 103.2 | 8 | 0 | -18.68 | -18.68 |  | QStE380TM | 15 | OWR4.0 | EVG80W80 | 102 | 8 | 0 | -19.22 | -19.22
QStE380TM | 15 | OWR4.0 | EVG80W80 | 104.5 | 8 | 0 | -18.14 | -18.14 |  | QStE380TM | 15 | OWR4.0 | EVG80W80 | 103.2 | 8 | 0 | -18.68 | -18.68
QStE380TM | 15 | OWR4.0 | EVG80W80 | 105 | 8 | 0 | -17.94 | -17.94 |  | QStE380TM | 15 | OWR4.0 | EVG80W80 | 104.5 | 8 | 0 | -18.14 | -18.14
QStE380TM | 15 | OWR4.0 | EVG80W80 | 105.8 | 8 | 0 | -17.62 | -17.62 |  | QStE380TM | 15 | OWR4.0 | EVG80W80 | 105 | 8 | 0 | -17.94 | -17.94
QStE380TM | 15 | OWR4.0 | EVG80W80 | 107.2 | 8 | 0 | -17.06 | -17.06 |  | QStE380TM | 15 | OWR4.0 | EVG80W80 | 105.8 | 8 | 0 | -17.62 | -17.62
QStE380TM | 15 | OWR4.0 | EVG80W80 | 108.5 | 8 | 0 | -16.55 | -16.55 |  | QStE380TM | 15 | OWR4.0 | EVG80W80 | 107.2 | 8 | 0 | -17.06 | -17.06
QStE380TM | 15 | OWR4.0 | EVG80W80 | 109.8 | 8 | 0 | -16.05 | -16.05 |  | QStE380TM | 15 | OWR4.0 | EVG80W80 | 108.5 | 8 | 0 | -16.55 | -16.55
QStE380TM | 15 | OWR4.0 | EVG80W80 | 111.3 | 8 | 0 | -15.53 | -15.53 |  | QStE380TM | 15 | OWR4.0 | EVG80W80 | 109.8 | 8 | 0 | -16.05 | -16.05
QStE380TM | 15 | OWR4.0 | EVG80W80 | 112.7 | 8 | 0 | -15 | -15 |  | QStE380TM | 15 | OWR4.0 | EVG80W80 | 111.3 | 8 | 0 | -15.53 | -15.53
QStE380TM | 15 | OWR4.0 | EVG80W80 | 114.1 | 8 | 0 | -14.52 | -14.52 |  | QStE380TM | 15 | OWR4.0 | EVG80W80 | 112.7 | 8 | 0 | -15 | -15
QStE380TM | 15 | OWR4.0 | EVG80W80 | 115.5 | 8 | 0 | -14.05 | -14.05 |  | QStE380TM | 15 | OWR4.0 | EVG80W80 | 114.1 | 8 | 0 | -14.52 | -14.52
QStE380TM | 15 | OWR4.0 | EVG80W80 | 116.9 | 8 | 0 | -13.58 | -13.58 |  | QStE380TM | 15 | OWR4.0 | EVG80W80 | 115.5 | 8 | 0 | -14.05 | -14.05
QStE380TM | 15 | OWR4.0 | EVG80W80 | 118.3 | 8 | 0 | -13.11 | -13.11 |  | QStE380TM | 15 | OWR4.0 | EVG80W80 | 116.9 | 8 | 0 | -13.58 | -13.58
QStE380TM | 15 | OWR4.0 | EVG80W80 | 119.8 | 8 | 0 | -12.66 | -12.66 |  | QStE380TM | 15 | OWR4.0 | EVG80W80 | 118.3 | 8 | 0 | -13.11 | -13.11
QStE380TM | 15 | OWR4.0 | EVG80W80 | 120 | 8 | 0 | -12.58 | -12.58 |  | QStE380TM | 15 | OWR4.0 | EVG80W80 | 119.8 | 8 | 0 | -12.66 | -12.66
QStE380TM | 15 | OWR4.0 | EVG80W80 | 121.2 | 8 | 0 | -12.21 | -12.21 |  | QStE380TM | 15 | OWR4.0 | EVG80W80 | 120 | 8 | 0 | -12.58 | -12.58
QStE380TM | 15 | OWR4.0 | EVG80W80 | 122.6 | 8 | 0 | -11.77 | -11.77 |  | QStE380TM | 15 | OWR4.0 | EVG80W80 | 121.2 | 8 | 0 | -12.21 | -12.21
QStE380TM | 15 | OWR4.0 | EVG80W80 | 124.1 | 8 | 0 | -11.34 | -11.34 |  | QStE380TM | 15 | OWR4.0 | EVG80W80 | 122.6 | 8 | 0 | -11.77 | -11.77
QStE380TM | 15 | OWR4.0 | EVG80W80 | 125.6 | 8 | 0 | -10.92 | -10.92 |  | QStE380TM | 15 | OWR4.0 | EVG80W80 | 124.1 | 8 | 0 | -11.34 | -11.34
QStE380TM | 15 | OWR4.0 | EVG80W80 | 127 | 8 | 0 | -10.5 | -10.5 |  | QStE380TM | 15 | OWR4.0 | EVG80W80 | 125.6 | 8 | 0 | -10.92 | -10.92
QStE380TM | 15 | OWR4.0 | EVG80W80 | 128.5 | 8 | 0 | -10.1 | -10.1 |  | QStE380TM | 15 | OWR4.0 | EVG80W80 | 127 | 8 | 0 | -10.5 | -10.5
QStE380TM | 15 | OWR4.0 | EVG80W80 | 130.1 | 8 | 0 | -9.67 | -9.67 |  | QStE380TM | 15 | OWR4.0 | EVG80W80 | 128.5 | 8 | 0 | -10.1 | -10.1
QStE380TM | 15 | OWR4.0 | EVG80W80 | 131.6 | 8 | 0 | -9.28 | -9.28 |  | QStE380TM | 15 | OWR4.0 | EVG80W80 | 130.1 | 8 | 0 | -9.67 | -9.67
QStE380TM | 15 | OWR4.0 | EVG80W80 | 133.1 | 8 | 0 | -8.89 | -8.89 |  | QStE380TM | 15 | OWR4.0 | EVG80W80 | 131.6 | 8 | 0 | -9.28 | -9.28
QStE380TM | 15 | OWR4.0 | EVG80W80 | 134.6 | 8 | 0 | -8.51 | -8.51 |  | QStE380TM | 15 | OWR4.0 | EVG80W80 | 133.1 | 8 | 0 | -8.89 | -8.89
QStE380TM | 15 | OWR4.0 | EVG80W80 | 135 | 8 | 0 | -5.04 | -5.04 |  | QStE380TM | 15 | OWR4.0 | EVG80W80 | 134.6 | 8 | 0 | -8.51 | -8.51
QStE380TM | 15 | OWR4.0 | EVG80W80 | 136.1 | 8 | 0 | -8.13 | -8.13 |  | QStE380TM | 15 | OWR4.0 | EVG80W80 | 135 | 8 | 0 | -5.04 | -5.04
QStE380TM | 15 | OWR4.0 | EVG80W80 | 137.6 | 8 | 0 | -7.76 | -7.76 |  | QStE380TM | 15 | OWR4.0 | EVG80W80 | 136.1 | 8 | 0 | -8.13 | -8.13
QStE380TM | 15 | OWR4.0 | EVG80W80 | 139.2 | 8 | 0 | -7.4 | -7.4 |  | QStE380TM | 15 | OWR4.0 | EVG80W80 | 137.6 | 8 | 0 | -7.76 | -7.76
QStE380TM | 15 | OWR4.0 | EVG80W80 | 140.7 | 8 | 0 | -7.04 | -7.04 |  | QStE380TM | 15 | OWR4.0 | EVG80W80 | 139.2 | 8 | 0 | -7.4 | -7.4
QStE380TM | 15 | OWR4.0 | EVG80W80 | 142.3 | 8 | 0 | -6.68 | -6.68 |  | QStE380TM | 15 | OWR4.0 | EVG80W80 | 140.7 | 8 | 0 | -7.04 | -7.04
QStE380TM | 15 | OWR4.0 | EVG80W80 | 143.8 | 8 | 0 | -6.35 | -6.35 |  | QStE380TM | 15 | OWR4.0 | EVG80W80 | 142.3 | 8 | 0 | -6.68 | -6.68
QStE380TM | 15 | OWR4.0 | EVG80W80 | 145.3 | 8 | 0 | -6.02 | -6.02 |  | QStE380TM | 15 | OWR4.0 | EVG80W80 | 143.8 | 8 | 0 | -6.35 | -6.35
QStE380TM | 15 | OWR4.0 | EVG80W80 | 146.9 | 8 | 0 | -5.69 | -5.69 |  | QStE380TM | 15 | OWR4.0 | EVG80W80 | 145.3 | 8 | 0 | -6.02 | -6.02
QStE380TM | 15 | OWR4.0 | EVG80W80 | 148.4 | 8 | 0 | -5.37 | -5.37 |  | QStE380TM | 15 | OWR4.0 | EVG80W80 | 146.9 | 8 | 0 | -5.69 | -5.69
QStE380TM | 15 | OWR4.0 | EVG80W80 | 149.9 | 8 | 0 | -5.06 | -5.06 |  | QStE380TM | 15 | OWR4.0 | EVG80W80 | 148.4 | 8 | 0 | -5.37 | -5.37
QStE380TM | 15 | OWR4.0 | EVG80W80 | 150 | 8 | 0 | -5.04 | -5.04 |  | QStE380TM | 15 | OWR4.0 | EVG80W80 | 149.9 | 8 | 0 | -5.06 | -5.06
QStE380TM | 15 | OWR4.0 | EVG80W80 | 151.4 | 8 | 0 | -4.74 | -4.74 |  | QStE380TM | 15 | OWR4.0 | EVG80W80 | 150 | 8 | 0 | -5.04 | -5.04
QStE380TM | 15 | OWR4.0 | EVG80W80 | 153 | 8 | 0 | -4.44 | -4.44 |  | QStE380TM | 15 | OWR4.0 | EVG80W80 | 151.4 | 8 | 0 | -4.74 | -4.74
QStE380TM | 15 | OWR4.0 | EVG80W80 | 154.5 | 8 | 0 | -4.15 | -4.15 |  | QStE380TM | 15 | OWR4.0 | EVG80W80 | 153 | 8 | 0 | -4.44 | -4.44
QStE380TM | 15 | OWR4.0 | EVG80W80 | 156.1 | 8 | 0 | -3.86 | -3.86 |  | QStE380TM | 15 | OWR4.0 | EVG80W80 | 154.5 | 8 | 0 | -4.15 | -4.15
QStE380TM | 15 | OWR4.0 | EVG80W80 | 157.6 | 8 | 0 | -3.58 | -3.58 |  | QStE380TM | 15 | OWR4.0 | EVG80W80 | 156.1 | 8 | 0 | -3.86 | -3.86
QStE380TM | 15 | OWR4.0 | EVG80W80 | 159.1 | 8 | 0 | -3.31 | -3.31 |  | QStE380TM | 15 | OWR4.0 | EVG80W80 | 157.6 | 8 | 0 | -3.58 | -3.58
QStE380TM | 15 | OWR4.0 | EVG80W80 | 160.6 | 8 | 0 | -3.04 | -3.04 |  | QStE380TM | 15 | OWR4.0 | EVG80W80 | 159.1 | 8 | 0 | -3.31 | -3.31
QStE380TM | 15 | OWR4.0 | EVG80W80 | 162.1 | 8 | 0 | -2.77 | -2.77 |  | QStE380TM | 15 | OWR4.0 | EVG80W80 | 160.6 | 8 | 0 | -3.04 | -3.04
QStE380TM | 15 | OWR4.0 | EVG80W80 | 163.6 | 8 | 0 | -2.52 | -2.52 |  | QStE380TM | 15 | OWR4.0 | EVG80W80 | 162.1 | 8 | 0 | -2.77 | -2.77
QStE380TM | 15 | OWR4.0 | EVG80W80 | 165.1 | 8 | 0 | -2.27 | -2.27 |  | QStE380TM | 15 | OWR4.0 | EVG80W80 | 163.6 | 8 | 0 | -2.52 | -2.52
QStE380TM | 15 | OWR4.0 | EVG80W80 | 166.6 | 8 | 0 | -2.02 | -2.02 |  | QStE380TM | 15 | OWR4.0 | EVG80W80 | 165.1 | 8 | 0 | -2.27 | -2.27
QStE380TM | 15 | OWR4.0 | EVG80W80 | 168.1 | 8 | 0 | -1.78 | -1.78 |  | QStE380TM | 15 | OWR4.0 | EVG80W80 | 166.6 | 8 | 0 | -2.02 | -2.02
QStE380TM | 15 | OWR4.0 | EVG80W80 | 169.6 | 8 | 0 | -1.55 | -1.55 |  | QStE380TM | 15 | OWR4.0 | EVG80W80 | 168.1 | 8 | 0 | -1.78 | -1.78
QStE380TM | 15 | OWR4.0 | EVG80W80 | 171 | 8 | 0 | -1.32 | -1.32 |  | QStE380TM | 15 | OWR4.0 | EVG80W80 | 169.6 | 8 | 0 | -1.55 | -1.55
QStE380TM | 15 | OWR4.0 | EVG80W80 | 172.5 | 8 | 0 | -1.09 | -1.09 |  | QStE380TM | 15 | OWR4.0 | EVG80W80 | 171 | 8 | 0 | -1.32 | -1.32
QStE380TM | 15 | OWR4.0 | EVG80W80 | 174 | 8 | 0 | -0.87 | -0.87 |  | QStE380TM | 15 | OWR4.0 | EVG80W80 | 172.5 | 8 | 0 | -1.09 | -1.09
QStE380TM | 15 | OWR4.0 | EVG80W80 | 175.4 | 8 | 0 | -0.65 | -0.65 |  | QStE380TM | 15 | OWR4.0 | EVG80W80 | 174 | 8 | 0 | -0.87 | -0.87
QStE380TM | 15 | OWR4.0 | EVG80W80 | 176.8 | 8 | 0 | -0.45 | -0.45 |  | QStE380TM | 15 | OWR4.0 | EVG80W80 | 175.4 | 8 | 0 | -0.65 | -0.65
QStE380TM | 15 | OWR4.0 | EVG80W80 | 178.2 | 8 | 0 | -0.25 | -0.25 |  | QStE380TM | 15 | OWR4.0 | EVG80W80 | 176.8 | 8 | 0 | -0.45 | -0.45
QStE380TM | 15 | OWR4.0 | EVG80W80 | 179.6 | 8 | 0 | -0.05 | -0.05 |  | QStE380TM | 15 | OWR4.0 | EVG80W80 | 178.2 | 8 | 0 | -0.25 | -0.25
QStE380TM | 15 | OWR4.0 | EVG90W80 | 90 | 8 | 0 | -25.6 | -25.6 |  | QStE380TM | 15 | OWR4.0 | EVG80W80 | 179.6 | 8 | 0 | -0.05 | -0.05
QStE380TM | 15 | OWR4.0 | EVG90W80 | 91.4 | 8 | 0 | -24.76 | -24.76 |  | QStE380TM | 15 | OWR4.0 | EVG90W80 | 90 | 8 | 0 | -25.6 | -25.6
QStE380TM | 15 | OWR4.0 | EVG90W80 | 93.4 | 8 | 0 | -23.65 | -23.65 |  | QStE380TM | 15 | OWR4.0 | EVG90W80 | 91.4 | 8 | 0 | -24.76 | -24.76
QStE380TM | 15 | OWR4.0 | EVG90W80 | 95.3 | 8 | 0 | -22.63 | -22.63 |  | QStE380TM | 15 | OWR4.0 | EVG90W80 | 93.4 | 8 | 0 | -23.65 | -23.65
QStE380TM | 15 | OWR4.0 | EVG90W80 | 97.4 | 8 | 0 | -21.57 | -21.57 |  | QStE380TM | 15 | OWR4.0 | EVG90W80 | 95.3 | 8 | 0 | -22.63 | -22.63
QStE380TM | 15 | OWR4.0 | EVG90W80 | 100.5 | 8 | 0 | -20.11 | -20.11 |  | QStE380TM | 15 | OWR4.0 | EVG90W80 | 97.4 | 8 | 0 | -21.57 | -21.57
QStE380TM | 15 | OWR4.0 | EVG90W80 | 103.8 | 8 | 0 | -18.65 | -18.65 |  | QStE380TM | 15 | OWR4.0 | EVG90W80 | 100.5 | 8 | 0 | -20.11 | -20.11
QStE380TM | 15 | OWR4.0 | EVG90W80 | 105 | 8 | 0 | -18.14 | -18.14 |  | QStE380TM | 15 | OWR4.0 | EVG90W80 | 103.8 | 8 | 0 | -18.65 | -18.65
QStE380TM | 15 | OWR4.0 | EVG90W80 | 107.1 | 8 | 0 | -17.25 | -17.25 |  | QStE380TM | 15 | OWR4.0 | EVG90W80 | 105 | 8 | 0 | -18.14 | -18.14
QStE380TM | 15 | OWR4.0 | EVG90W80 | 110.6 | 8 | 0 | -15.87 | -15.87 |  | QStE380TM | 15 | OWR4.0 | EVG90W80 | 107.1 | 8 | 0 | -17.25 | -17.25
QStE380TM | 15 | OWR4.0 | EVG90W80 | 114.1 | 8 | 0 | -14.61 | -14.61 |  | QStE380TM | 15 | OWR4.0 | EVG90W80 | 110.6 | 8 | 0 | -15.87 | -15.87
QStE380TM | 15 | OWR4.0 | EVG90W80 | 117.7 | 8 | 0 | -13.39 | -13.39 |  | QStE380TM | 15 | OWR4.0 | EVG90W80 | 114.1 | 8 | 0 | -14.61 | -14.61
QStE380TM | 15 | OWR4.0 | EVG90W80 | 120 | 8 | 0 | -12.65 | -12.65 |  | QStE380TM | 15 | OWR4.0 | EVG90W80 | 117.7 | 8 | 0 | -13.39 | -13.39
QStE380TM | 15 | OWR4.0 | EVG90W80 | 121.3 | 8 | 0 | -12.22 | -12.22 |  | QStE380TM | 15 | OWR4.0 | EVG90W80 | 120 | 8 | 0 | -12.65 | -12.65
QStE380TM | 15 | OWR4.0 | EVG90W80 | 125.1 | 8 | 0 | -11.09 | -11.09 |  | QStE380TM | 15 | OWR4.0 | EVG90W80 | 121.3 | 8 | 0 | -12.22 | -12.22
QStE380TM | 15 | OWR4.0 | EVG90W80 | 128.9 | 8 | 0 | -10.02 | -10.02 |  | QStE380TM | 15 | OWR4.0 | EVG90W80 | 125.1 | 8 | 0 | -11.09 | -11.09
QStE380TM | 15 | OWR4.0 | EVG90W80 | 132.7 | 8 | 0 | -8.99 | -8.99 |  | QStE380TM | 15 | OWR4.0 | EVG90W80 | 128.9 | 8 | 0 | -10.02 | -10.02
QStE380TM | 15 | OWR4.0 | EVG90W80 | 135 | 8 | 0 | -8.42 | -8.42 |  | QStE380TM | 15 | OWR4.0 | EVG90W80 | 132.7 | 8 | 0 | -8.99 | -8.99
QStE380TM | 15 | OWR4.0 | EVG90W80 | 136.6 | 8 | 0 | -8.02 | -8.02 |  | QStE380TM | 15 | OWR4.0 | EVG90W80 | 135 | 8 | 0 | -8.42 | -8.42
QStE380TM | 15 | OWR4.0 | EVG90W80 | 140.4 | 8 | 0 | -7.1 | -7.1 |  | QStE380TM | 15 | OWR4.0 | EVG90W80 | 136.6 | 8 | 0 | -8.02 | -8.02
QStE380TM | 15 | OWR4.0 | EVG90W80 | 144.3 | 8 | 0 | -6.23 | -6.23 |  | QStE380TM | 15 | OWR4.0 | EVG90W80 | 140.4 | 8 | 0 | -7.1 | -7.1
QStE380TM | 15 | OWR4.0 | EVG90W80 | 148.3 | 8 | 0 | -5.38 | -5.38 |  | QStE380TM | 15 | OWR4.0 | EVG90W80 | 144.3 | 8 | 0 | -6.23 | -6.23
QStE380TM | 15 | OWR4.0 | EVG90W80 | 150 | 8 | 0 | -5.04 | -5.04 |  | QStE380TM | 15 | OWR4.0 | EVG90W80 | 148.3 | 8 | 0 | -5.38 | -5.38
QStE380TM | 15 | OWR4.0 | EVG90W80 | 152.2 | 8 | 0 | -4.6 | -4.6 |  | QStE380TM | 15 | OWR4.0 | EVG90W80 | 150 | 8 | 0 | -5.04 | -5.04
QStE380TM | 15 | OWR4.0 | EVG90W80 | 156.1 | 8 | 0 | -3.85 | -3.85 |  | QStE380TM | 15 | OWR4.0 | EVG90W80 | 152.2 | 8 | 0 | -4.6 | -4.6
QStE380TM | 15 | OWR4.0 | EVG90W80 | 159.9 | 8 | 0 | -3.15 | -3.15 |  | QStE380TM | 15 | OWR4.0 | EVG90W80 | 156.1 | 8 | 0 | -3.85 | -3.85
QStE380TM | 15 | OWR4.0 | EVG90W80 | 163.8 | 8 | 0 | -2.49 | -2.49 |  | QStE380TM | 15 | OWR4.0 | EVG90W80 | 159.9 | 8 | 0 | -3.15 | -3.15
QStE380TM | 15 | OWR4.0 | EVG90W80 | 167.6 | 8 | 0 | -1.85 | -1.85 |  | QStE380TM | 15 | OWR4.0 | EVG90W80 | 163.8 | 8 | 0 | -2.49 | -2.49
QStE380TM | 15 | OWR4.0 | EVG90W80 | 171.4 | 8 | 0 | -1.26 | -1.26 |  | QStE380TM | 15 | OWR4.0 | EVG90W80 | 167.6 | 8 | 0 | -1.85 | -1.85
QStE380TM | 15 | OWR4.0 | EVG90W80 | 175.1 | 8 | 0 | -0.71 | -0.71 |  | QStE380TM | 15 | OWR4.0 | EVG90W80 | 171.4 | 8 | 0 | -1.26 | -1.26
QStE380TM | 15 | OWR4.0 | EVG90W80 | 178.7 | 8 | 0 | -0.18 | -0.18 |  | QStE380TM | 15 | OWR4.0 | EVG90W80 | 175.1 | 8 | 0 | -0.71 | -0.71
QStE380TM | 15 | OWR4.0 | EVG90W80 | 179.8 | 8 | 0 | -0.03 | -0.03 |  | QStE380TM | 15 | OWR4.0 | EVG90W80 | 178.7 | 8 | 0 | -0.18 | -0.18
St37 | 1 | OWR1.0 | EVG08W30 | 30 | 1 | 0.05 | -14.04 | 0.05 |  | QStE380TM | 15 | OWR4.0 | EVG90W80 | 179.8 | 8 | 0 | -0.03 | -0.03
St37 | 1 | OWR1.0 | EVG08W30 | 45 | 1.25 | -0.45 | -7.6 | -0.45 |  | St37 | 1 | OWR1.0 | EVG08W30 | 30 | 1 | 0.05 | -14.04 | 0.05
St37 | 1 | OWR1.0 | EVG08W30 | 60 | 1.25 | -0.85 | -5.3 | -0.85 |  | St37 | 1 | OWR1.0 | EVG08W30 | 45 | 1.25 | -0.45 | -7.6 | -0.45
St37 | 1 | OWR1.0 | EVG08W30 | 75 | 1.25 | -1.34 | -3.28 | -1.34 |  | St37 | 1 | OWR1.0 | EVG08W30 | 60 | 1.25 | -0.85 | -5.3 | -0.85
St37 | 1 | OWR1.0 | EVG08W30 | 90 | 1.5 | 0 | -2.08 | -2.08 |  | St37 | 1 | OWR1.0 | EVG08W30 | 75 | 1.25 | -1.34 | -3.28 | -1.34
St37 | 1 | OWR1.0 | EVG08W30 | 105 | 1.75 | 0 | -1.64 | -1.64 |  | St37 | 1 | OWR1.0 | EVG08W30 | 90 | 1.5 | 0 | -2.08 | -2.08
St37 | 1 | OWR1.0 | EVG08W30 | 120 | 2.5 | 0 | -1.14 | -1.14 |  | St37 | 1 | OWR1.0 | EVG08W30 | 105 | 1.75 | 0 | -1.64 | -1.64
St37 | 1 | OWR1.0 | EVG08W30 | 135 | 2.75 | 0 | -0.68 | -0.68 |  | St37 | 1 | OWR1.0 | EVG08W30 | 120 | 2.5 | 0 | -1.14 | -1.14
St37 | 1 | OWR1.0 | EVG08W30 | 150 | 6 | 0 | -0.49 | -0.49 |  | St37 | 1 | OWR1.0 | EVG08W30 | 135 | 2.75 | 0 | -0.68 | -0.68
St37 | 1 | OWR1.0 | EVG10W30 | 30 | 1.25 | 0.24 | -14.12 | 0.24 |  | St37 | 1 | OWR1.0 | EVG08W30 | 150 | 6 | 0 | -0.49 | -0.49
St37 | 1 | OWR1.0 | EVG10W30 | 45 | 1.5 | -0.3 | -9.28 | -0.3 |  | St37 | 1 | OWR1.0 | EVG10W30 | 30 | 1.25 | 0.24 | -14.12 | 0.24
St37 | 1 | OWR1.0 | EVG10W30 | 60 | 1.5 | -0.85 | -5.47 | -0.85 |  | St37 | 1 | OWR1.0 | EVG10W30 | 45 | 1.5 | -0.3 | -9.28 | -0.3
St37 | 1 | OWR1.0 | EVG10W30 | 75 | 1.5 | -1.4 | -3.92 | -1.4 |  | St37 | 1 | OWR1.0 | EVG10W30 | 60 | 1.5 | -0.85 | -5.47 | -0.85
St37 | 1 | OWR1.0 | EVG10W30 | 90 | 2 | 0 | -2.23 | -2.23 |  | St37 | 1 | OWR1.0 | EVG10W30 | 75 | 1.5 | -1.4 | -3.92 | -1.4
St37 | 1 | OWR1.0 | EVG10W30 | 105 | 2.25 | 0 | -1.58 | -1.58 |  | St37 | 1 | OWR1.0 | EVG10W30 | 90 | 2 | 0 | -2.23 | -2.23
St37 | 1 | OWR1.0 | EVG10W30 | 120 | 2.5 | 0 | -1.24 | -1.24 |  | St37 | 1 | OWR1.0 | EVG10W30 | 105 | 2.25 | 0 | -1.58 | -1.58
St37 | 1 | OWR1.0 | EVG10W30 | 135 | 2.75 | 0 | -0.69 | -0.69 |  | St37 | 1 | OWR1.0 | EVG10W30 | 120 | 2.5 | 0 | -1.24 | -1.24
St37 | 1 | OWR1.0 | EVG10W30 | 150 | 6 | 0 | -0.37 | -0.37 |  | St37 | 1 | OWR1.0 | EVG10W30 | 135 | 2.75 | 0 | -0.69 | -0.69
St37 | 1 | OWR1.0 | EVG12W30 | 30 | 1.75 | 0.86 | -14.54 | 0.86 |  | St37 | 1 | OWR1.0 | EVG10W30 | 150 | 6 | 0 | -0.37 | -0.37
St37 | 1 | OWR1.0 | EVG12W30 | 45 | 1.5 | 0.04 | -10.09 | 0.04 |  | St37 | 1 | OWR1.0 | EVG12W30 | 30 | 1.75 | 0.86 | -14.54 | 0.86
St37 | 1 | OWR1.0 | EVG12W30 | 60 | 1.75 | -0.63 | -6.15 | -0.63 |  | St37 | 1 | OWR1.0 | EVG12W30 | 45 | 1.5 | 0.04 | -10.09 | 0.04
St37 | 1 | OWR1.0 | EVG12W30 | 75 | 2 | -1.32 | -3.88 | -1.32 |  | St37 | 1 | OWR1.0 | EVG12W30 | 60 | 1.75 | -0.63 | -6.15 | -0.63
St37 | 1 | OWR1.0 | EVG12W30 | 90 | 2.5 | 0 | -2.42 | -2.42 |  | St37 | 1 | OWR1.0 | EVG12W30 | 75 | 2 | -1.32 | -3.88 | -1.32
St37 | 1 | OWR1.0 | EVG12W30 | 105 | 2.75 | 0 | -1.73 | -1.73 |  | St37 | 1 | OWR1.0 | EVG12W30 | 90 | 2.5 | 0 | -2.42 | -2.42
St37 | 1 | OWR1.0 | EVG12W30 | 120 | 3 | 0 | -1.24 | -1.24 |  | St37 | 1 | OWR1.0 | EVG12W30 | 105 | 2.75 | 0 | -1.73 | -1.73
St37 | 1 | OWR1.0 | EVG12W30 | 135 | 3.5 | 0 | -0.88 | -0.88 |  | St37 | 1 | OWR1.0 | EVG12W30 | 120 | 3 | 0 | -1.24 | -1.24
St37 | 1 | OWR1.0 | EVG12W30 | 150 | 7.5 | 0 | -0.5 | -0.5 |  | St37 | 1 | OWR1.0 | EVG12W30 | 135 | 3.5 | 0 | -0.88 | -0.88
St37 | 1 | OWR1.0 | EVG16W30 | 30 | 2.5 | 1.37 | -19.13 | 1.37 |  | St37 | 1 | OWR1.0 | EVG12W30 | 150 | 7.5 | 0 | -0.5 | -0.5
St37 | 1 | OWR1.0 | EVG16W30 | 45 | 2.5 | 0.18 | -12.62 | 0.18 |  | St37 | 1 | OWR1.0 | EVG16W30 | 30 | 2.5 | 1.37 | -19.13 | 1.37
St37 | 1 | OWR1.0 | EVG16W30 | 60 | 2.5 | -0.64 | -7.72 | -0.64 |  | St37 | 1 | OWR1.0 | EVG16W30 | 45 | 2.5 | 0.18 | -12.62 | 0.18
St37 | 1 | OWR1.0 | EVG16W30 | 75 | 3 | -1.6 | -4.76 | -1.6 |  | St37 | 1 | OWR1.0 | EVG16W30 | 60 | 2.5 | -0.64 | -7.72 | -0.64
St37 | 1 | OWR1.0 | EVG16W30 | 90 | 3 | 0 | -2.89 | -2.89 |  | St37 | 1 | OWR1.0 | EVG16W30 | 75 | 3 | -1.6 | -4.76 | -1.6
St37 | 1 | OWR1.0 | EVG16W30 | 105 | 3.5 | 0 | -2.09 | -2.09 |  | St37 | 1 | OWR1.0 | EVG16W30 | 90 | 3 | 0 | -2.89 | -2.89
St37 | 1 | OWR1.0 | EVG16W30 | 120 | 4.5 | 0 | -1.43 | -1.43 |  | St37 | 1 | OWR1.0 | EVG16W30 | 105 | 3.5 | 0 | -2.09 | -2.09
St37 | 1 | OWR1.0 | EVG16W30 | 135 | 5.5 | 0 | -0.83 | -0.83 |  | St37 | 1 | OWR1.0 | EVG16W30 | 120 | 4.5 | 0 | -1.43 | -1.43
St37 | 1 | OWR1.0 | EVG16W30 | 150 | 10 | 0 | -0.38 | -0.38 |  | St37 | 1 | OWR1.0 | EVG16W30 | 135 | 5.5 | 0 | -0.83 | -0.83
St37 | 1 | OWR1.0 | EVG24W30 | 30 | 3.5 | 2.36 | -28.87 | 2.36 |  | St37 | 1 | OWR1.0 | EVG16W30 | 150 | 10 | 0 | -0.38 | -0.38
St37 | 1 | OWR1.0 | EVG24W30 | 45 | 4 | 0.74 | -18.41 | 0.74 |  | St37 | 1 | OWR1.0 | EVG24W30 | 30 | 3.5 | 2.36 | -28.87 | 2.36
St37 | 1 | OWR1.0 | EVG24W30 | 60 | 4.25 | -0.38 | -10.02 | -0.38 |  | St37 | 1 | OWR1.0 | EVG24W30 | 45 | 4 | 0.74 | -18.41 | 0.74
St37 | 1 | OWR1.0 | EVG24W30 | 75 | 4.5 | -1.68 | -6.24 | -1.68 |  | St37 | 1 | OWR1.0 | EVG24W30 | 60 | 4.25 | -0.38 | -10.02 | -0.38
St37 | 1 | OWR1.0 | EVG24W30 | 90 | 5 | 0 | -3.75 | -3.75 |  | St37 | 1 | OWR1.0 | EVG24W30 | 75 | 4.5 | -1.68 | -6.24 | -1.68
St37 | 1 | OWR1.0 | EVG24W30 | 105 | 5 | 0 | -2.42 | -2.42 |  | St37 | 1 | OWR1.0 | EVG24W30 | 90 | 5 | 0 | -3.75 | -3.75
St37 | 1 | OWR1.0 | EVG24W30 | 120 | 5.5 | 0 | -1.6 | -1.6 |  | St37 | 1 | OWR1.0 | EVG24W30 | 105 | 5 | 0 | -2.42 | -2.42
St37 | 1 | OWR1.0 | EVG24W30 | 135 | 7 | 0 | -0.99 | -0.99 |  | St37 | 1 | OWR1.0 | EVG24W30 | 120 | 5.5 | 0 | -1.6 | -1.6
St37 | 1 | OWR1.0 | EVG24W30 | 150 | 13.5 | 0 | -0.36 | -0.36 |  | St37 | 1 | OWR1.0 | EVG24W30 | 135 | 7 | 0 | -0.99 | -0.99
St37 | 1.5 | OWR1.0 | EVG08W30 | 30 | 1 | -0.4 | -14.04 | -0.4 |  | St37 | 1 | OWR1.0 | EVG24W30 | 150 | 13.5 | 0 | -0.36 | -0.36
St37 | 1.5 | OWR1.0 | EVG08W30 | 45 | 1 | -1.05 | -9.31 | -1.05 |  | St37 | 1.5 | OWR1.0 | EVG08W30 | 30 | 1 | -0.4 | -14.04 | -0.4
St37 | 1.5 | OWR1.0 | EVG08W30 | 60 | 1 | -1.48 | -6.19 | -1.48 |  | St37 | 1.5 | OWR1.0 | EVG08W30 | 45 | 1 | -1.05 | -9.31 | -1.05
St37 | 1.5 | OWR1.0 | EVG08W30 | 75 | 1 | -2.05 | -4.38 | -2.05 |  | St37 | 1.5 | OWR1.0 | EVG08W30 | 60 | 1 | -1.48 | -6.19 | -1.48
St37 | 1.5 | OWR1.0 | EVG08W30 | 90 | 1.25 | 0 | -2.64 | -2.64 |  | St37 | 1.5 | OWR1.0 | EVG08W30 | 75 | 1 | -2.05 | -4.38 | -2.05
St37 | 1.5 | OWR1.0 | EVG08W30 | 105 | 1.5 | 0 | -2.09 | -2.09 |  | St37 | 1.5 | OWR1.0 | EVG08W30 | 90 | 1.25 | 0 | -2.64 | -2.64
St37 | 1.5 | OWR1.0 | EVG08W30 | 120 | 1.75 | 0 | -1.57 | -1.57 |  | St37 | 1.5 | OWR1.0 | EVG08W30 | 105 | 1.5 | 0 | -2.09 | -2.09
St37 | 1.5 | OWR1.0 | EVG08W30 | 135 | 2 | 0 | -1.2 | -1.2 |  | St37 | 1.5 | OWR1.0 | EVG08W30 | 120 | 1.75 | 0 | -1.57 | -1.57
St37 | 1.5 | OWR1.0 | EVG08W30 | 150 | 5.5 | 0 | -0.76 | -0.76 |  | St37 | 1.5 | OWR1.0 | EVG08W30 | 135 | 2 | 0 | -1.2 | -1.2
St37 | 1.5 | OWR1.0 | EVG10W30 | 30 | 1.25 | -0.29 | -16.1 | -0.29 |  | St37 | 1.5 | OWR1.0 | EVG08W30 | 150 | 5.5 | 0 | -0.76 | -0.76
St37 | 1.5 | OWR1.0 | EVG10W30 | 45 | 1.25 | -0.94 | -9.76 | -0.94 |  | St37 | 1.5 | OWR1.0 | EVG10W30 | 30 | 1.25 | -0.29 | -16.1 | -0.29
St37 | 1.5 | OWR1.0 | EVG10W30 | 60 | 1.25 | -1.4 | -6.5 | -1.4 |  | St37 | 1.5 | OWR1.0 | EVG10W30 | 45 | 1.25 | -0.94 | -9.76 | -0.94
St37 | 1.5 | OWR1.0 | EVG10W30 | 75 | 1.25 | -2.08 | -4.35 | -2.08 |  | St37 | 1.5 | OWR1.0 | EVG10W30 | 60 | 1.25 | -1.4 | -6.5 | -1.4
St37 | 1.5 | OWR1.0 | EVG10W30 | 90 | 1.5 | 0 | -2.74 | -2.74 |  | St37 | 1.5 | OWR1.0 | EVG10W30 | 75 | 1.25 | -2.08 | -4.35 | -2.08
St37 | 1.5 | OWR1.0 | EVG10W30 | 105 | 1.75 | 0 | -2.16 | -2.16 |  | St37 | 1.5 | OWR1.0 | EVG10W30 | 90 | 1.5 | 0 | -2.74 | -2.74
St37 | 1.5 | OWR1.0 | EVG10W30 | 120 | 2.25 | 0 | -1.67 | -1.67 |  | St37 | 1.5 | OWR1.0 | EVG10W30 | 105 | 1.75 | 0 | -2.16 | -2.16
St37 | 1.5 | OWR1.0 | EVG10W30 | 135 | 2.5 | 0 | -1.03 | -1.03 |  | St37 | 1.5 | OWR1.0 | EVG10W30 | 120 | 2.25 | 0 | -1.67 | -1.67
St37 | 1.5 | OWR1.0 | EVG10W30 | 150 | 5.5 | 0 | -0.78 | -0.78 |  | St37 | 1.5 | OWR1.0 | EVG10W30 | 135 | 2.5 | 0 | -1.03 | -1.03
St37 | 1.5 | OWR1.0 | EVG12W30 | 30 | 1.25 | 0.25 | -16.26 | 0.25 |  | St37 | 1.5 | OWR1.0 | EVG10W30 | 150 | 5.5 | 0 | -0.78 | -0.78
St37 | 1.5 | OWR1.0 | EVG12W30 | 45 | 1.25 | -0.69 | -10.49 | -0.69 |  | St37 | 1.5 | OWR1.0 | EVG12W30 | 30 | 1.25 | 0.25 | -16.26 | 0.25
St37 | 1.5 | OWR1.0 | EVG12W30 | 60 | 1.25 | -1.24 | -6.83 | -1.24 |  | St37 | 1.5 | OWR1.0 | EVG12W30 | 45 | 1.25 | -0.69 | -10.49 | -0.69
St37 | 1.5 | OWR1.0 | EVG12W30 | 75 | 1.25 | -1.92 | -4.78 | -1.92 |  | St37 | 1.5 | OWR1.0 | EVG12W30 | 60 | 1.25 | -1.24 | -6.83 | -1.24
St37 | 1.5 | OWR1.0 | EVG12W30 | 90 | 1.75 | 0 | -2.87 | -2.87 |  | St37 | 1.5 | OWR1.0 | EVG12W30 | 75 | 1.25 | -1.92 | -4.78 | -1.92
St37 | 1.5 | OWR1.0 | EVG12W30 | 105 | 2.25 | 0 | -2.24 | -2.24 |  | St37 | 1.5 | OWR1.0 | EVG12W30 | 90 | 1.75 | 0 | -2.87 | -2.87
St37 | 1.5 | OWR1.0 | EVG12W30 | 120 | 2.75 | 0 | -1.63 | -1.63 |  | St37 | 1.5 | OWR1.0 | EVG12W30 | 105 | 2.25 | 0 | -2.24 | -2.24
St37 | 1.5 | OWR1.0 | EVG12W30 | 135 | 3 | 0 | -1.15 | -1.15 |  | St37 | 1.5 | OWR1.0 | EVG12W30 | 120 | 2.75 | 0 | -1.63 | -1.63
St37 | 1.5 | OWR1.0 | EVG12W30 | 150 | 7.5 | 0 | -0.85 | -0.85 |  | St37 | 1.5 | OWR1.0 | EVG12W30 | 135 | 3 | 0 | -1.15 | -1.15
St37 | 1.5 | OWR1.0 | EVG16W30 | 30 | 2.25 | 0.69 | -24.62 | 0.69 |  | St37 | 1.5 | OWR1.0 | EVG12W30 | 150 | 7.5 | 0 | -0.85 | -0.85
St37 | 1.5 | OWR1.0 | EVG16W30 | 45 | 1.75 | -0.57 | -12.53 | -0.57 |  | St37 | 1.5 | OWR1.0 | EVG16W30 | 30 | 2.25 | 0.69 | -24.62 | 0.69
St37 | 1.5 | OWR1.0 | EVG16W30 | 60 | 2 | -1.23 | -7.89 | -1.23 |  | St37 | 1.5 | OWR1.0 | EVG16W30 | 45 | 1.75 | -0.57 | -12.53 | -0.57
St37 | 1.5 | OWR1.0 | EVG16W30 | 75 | 2 | -2.16 | -5.09 | -2.16 |  | St37 | 1.5 | OWR1.0 | EVG16W30 | 60 | 2 | -1.23 | -7.89 | -1.23
St37 | 1.5 | OWR1.0 | EVG16W30 | 90 | 2.25 | 0 | -3.36 | -3.36 |  | St37 | 1.5 | OWR1.0 | EVG16W30 | 75 | 2 | -2.16 | -5.09 | -2.16
St37 | 1.5 | OWR1.0 | EVG16W30 | 105 | 2.5 | 0 | -2.47 | -2.47 |  | St37 | 1.5 | OWR1.0 | EVG16W30 | 90 | 2.25 | 0 | -3.36 | -3.36
St37 | 1.5 | OWR1.0 | EVG16W30 | 120 | 3.5 | 0 | -1.86 | -1.86 |  | St37 | 1.5 | OWR1.0 | EVG16W30 | 105 | 2.5 | 0 | -2.47 | -2.47
St37 | 1.5 | OWR1.0 | EVG16W30 | 135 | 4.75 | 0 | -1.31 | -1.31 |  | St37 | 1.5 | OWR1.0 | EVG16W30 | 120 | 3.5 | 0 | -1.86 | -1.86
St37 | 1.5 | OWR1.0 | EVG16W30 | 150 | 10 | 0 | -0.63 | -0.63 |  | St37 | 1.5 | OWR1.0 | EVG16W30 | 135 | 4.75 | 0 | -1.31 | -1.31
St37 | 1.5 | OWR1.0 | EVG24W30 | 30 | 3.5 | 1.56 | -31.64 | 1.56 |  | St37 | 1.5 | OWR1.0 | EVG16W30 | 150 | 10 | 0 | -0.63 | -0.63
St37 | 1.5 | OWR1.0 | EVG24W30 | 45 | 3 | -0.03 | -16.94 | -0.03 |  | St37 | 1.5 | OWR1.0 | EVG24W30 | 30 | 3.5 | 1.56 | -31.64 | 1.56
St37 | 1.5 | OWR1.0 | EVG24W30 | 60 | 3 | -1.02 | -9.76 | -1.02 |  | St37 | 1.5 | OWR1.0 | EVG24W30 | 45 | 3 | -0.03 | -16.94 | -0.03
St37 | 1.5 | OWR1.0 | EVG24W30 | 75 | 3 | -2.05 | -6.17 | -2.05 |  | St37 | 1.5 | OWR1.0 | EVG24W30 | 60 | 3 | -1.02 | -9.76 | -1.02
St37 | 1.5 | OWR1.0 | EVG24W30 | 90 | 3.5 | 0 | -3.99 | -3.99 |  | St37 | 1.5 | OWR1.0 | EVG24W30 | 75 | 3 | -2.05 | -6.17 | -2.05
St37 | 1.5 | OWR1.0 | EVG24W30 | 105 | 4.5 | 0 | -2.73 | -2.73 |  | St37 | 1.5 | OWR1.0 | EVG24W30 | 90 | 3.5 | 0 | -3.99 | -3.99
St37 | 1.5 | OWR1.0 | EVG24W30 | 120 | 4.75 | 0 | -1.99 | -1.99 |  | St37 | 1.5 | OWR1.0 | EVG24W30 | 105 | 4.5 | 0 | -2.73 | -2.73
St37 | 1.5 | OWR1.0 | EVG24W30 | 135 | 6.5 | 0 | -1.35 | -1.35 |  | St37 | 1.5 | OWR1.0 | EVG24W30 | 120 | 4.75 | 0 | -1.99 | -1.99
St37 | 1.5 | OWR1.0 | EVG24W30 | 150 | 13.5 | 0 | -0.6 | -0.6 |  | St37 | 1.5 | OWR1.0 | EVG24W30 | 135 | 6.5 | 0 | -1.35 | -1.35
St37 | 2 | OWR1.0 | EVG08W30 | 30 | 1 | -0.96 | -16.86 | -0.96 |  | St37 | 1.5 | OWR1.0 | EVG24W30 | 150 | 13.5 | 0 | -0.6 | -0.6
St37 | 2 | OWR1.0 | EVG08W30 | 45 | 1 | -1.57 | -10.71 | -1.57 |  | St37 | 2 | OWR1.0 | EVG08W30 | 30 | 1 | -0.96 | -16.86 | -0.96
St37 | 2 | OWR1.0 | EVG08W30 | 60 | 1 | -2.05 | -7.14 | -2.05 |  | St37 | 2 | OWR1.0 | EVG08W30 | 45 | 1 | -1.57 | -10.71 | -1.57
St37 | 2 | OWR1.0 | EVG08W30 | 75 | 1 | -2.59 | -4.93 | -2.59 |  | St37 | 2 | OWR1.0 | EVG08W30 | 60 | 1 | -2.05 | -7.14 | -2.05
St37 | 2 | OWR1.0 | EVG08W30 | 90 | 1.25 | 0 | -3.2 | -3.2 |  | St37 | 2 | OWR1.0 | EVG08W30 | 75 | 1 | -2.59 | -4.93 | -2.59
St37 | 2 | OWR1.0 | EVG08W30 | 105 | 1.25 | 0 | -2.5 | -2.5 |  | St37 | 2 | OWR1.0 | EVG08W30 | 90 | 1.25 | 0 | -3.2 | -3.2
St37 | 2 | OWR1.0 | EVG08W30 | 120 | 1.25 | 0 | -1.94 | -1.94 |  | St37 | 2 | OWR1.0 | EVG08W30 | 105 | 1.25 | 0 | -2.5 | -2.5
St37 | 2 | OWR1.0 | EVG08W30 | 135 | 1.5 | 0 | -1.48 | -1.48 |  | St37 | 2 | OWR1.0 | EVG08W30 | 120 | 1.25 | 0 | -1.94 | -1.94
St37 | 2 | OWR1.0 | EVG08W30 | 150 | 5 | 0 | -1.02 | -1.02 |  | St37 | 2 | OWR1.0 | EVG08W30 | 135 | 1.5 | 0 | -1.48 | -1.48
St37 | 2 | OWR1.0 | EVG10W30 | 30 | 1 | -0.88 | -18.13 | -0.88 |  | St37 | 2 | OWR1.0 | EVG08W30 | 150 | 5 | 0 | -1.02 | -1.02
St37 | 2 | OWR1.0 | EVG10W30 | 45 | 1.25 | -1.47 | -11.74 | -1.47 |  | St37 | 2 | OWR1.0 | EVG10W30 | 30 | 1 | -0.88 | -18.13 | -0.88
St37 | 2 | OWR1.0 | EVG10W30 | 60 | 1.25 | -1.96 | -7.69 | -1.96 |  | St37 | 2 | OWR1.0 | EVG10W30 | 45 | 1.25 | -1.47 | -11.74 | -1.47
St37 | 2 | OWR1.0 | EVG10W30 | 75 | 1.25 | -2.58 | -5.83 | -2.58 |  | St37 | 2 | OWR1.0 | EVG10W30 | 60 | 1.25 | -1.96 | -7.69 | -1.96
St37 | 2 | OWR1.0 | EVG10W30 | 90 | 1.5 | 0 | -3.4 | -3.4 |  | St37 | 2 | OWR1.0 | EVG10W30 | 75 | 1.25 | -2.58 | -5.83 | -2.58
St37 | 2 | OWR1.0 | EVG10W30 | 105 | 1.75 | 0 | -2.59 | -2.59 |  | St37 | 2 | OWR1.0 | EVG10W30 | 90 | 1.5 | 0 | -3.4 | -3.4
St37 | 2 | OWR1.0 | EVG10W30 | 120 | 2 | 0 | -2.06 | -2.06 |  | St37 | 2 | OWR1.0 | EVG10W30 | 105 | 1.75 | 0 | -2.59 | -2.59
St37 | 2 | OWR1.0 | EVG10W30 | 135 | 2.25 | 0 | -1.42 | -1.42 |  | St37 | 2 | OWR1.0 | EVG10W30 | 120 | 2 | 0 | -2.06 | -2.06
St37 | 2 | OWR1.0 | EVG10W30 | 150 | 5 | 0 | -1.06 | -1.06 |  | St37 | 2 | OWR1.0 | EVG10W30 | 135 | 2.25 | 0 | -1.42 | -1.42
St37 | 2 | OWR1.0 | EVG12W30 | 30 | 1.25 | -0.5 | -21.95 | -0.5 |  | St37 | 2 | OWR1.0 | EVG10W30 | 150 | 5 | 0 | -1.06 | -1.06
St37 | 2 | OWR1.0 | EVG12W30 | 45 | 1.25 | -1.22 | -12.7 | -1.22 |  | St37 | 2 | OWR1.0 | EVG12W30 | 30 | 1.25 | -0.5 | -21.95 | -0.5
St37 | 2 | OWR1.0 | EVG12W30 | 60 | 1.25 | -1.77 | -8.3 | -1.77 |  | St37 | 2 | OWR1.0 | EVG12W30 | 45 | 1.25 | -1.22 | -12.7 | -1.22
St37 | 2 | OWR1.0 | EVG12W30 | 75 | 1.25 | -2.49 | -5.44 | -2.49 |  | St37 | 2 | OWR1.0 | EVG12W30 | 60 | 1.25 | -1.77 | -8.3 | -1.77
St37 | 2 | OWR1.0 | EVG12W30 | 90 | 1.75 | 0 | -3.58 | -3.58 |  | St37 | 2 | OWR1.0 | EVG12W30 | 75 | 1.25 | -2.49 | -5.44 | -2.49
St37 | 2 | OWR1.0 | EVG12W30 | 105 | 2 | 0 | -2.68 | -2.68 |  | St37 | 2 | OWR1.0 | EVG12W30 | 90 | 1.75 | 0 | -3.58 | -3.58
St37 | 2 | OWR1.0 | EVG12W30 | 120 | 2.5 | 0 | -2.01 | -2.01 |  | St37 | 2 | OWR1.0 | EVG12W30 | 105 | 2 | 0 | -2.68 | -2.68
St37 | 2 | OWR1.0 | EVG12W30 | 135 | 3.25 | 0 | -1.46 | -1.46 |  | St37 | 2 | OWR1.0 | EVG12W30 | 120 | 2.5 | 0 | -2.01 | -2.01
St37 | 2 | OWR1.0 | EVG12W30 | 150 | 6.5 | 0 | -1.03 | -1.03 |  | St37 | 2 | OWR1.0 | EVG12W30 | 135 | 3.25 | 0 | -1.46 | -1.46
St37 | 2 | OWR1.0 | EVG16W30 | 30 | 1.25 | 0 | -27.09 | 0 |  | St37 | 2 | OWR1.0 | EVG12W30 | 150 | 6.5 | 0 | -1.03 | -1.03
St37 | 2 | OWR1.0 | EVG16W30 | 45 | 1.75 | -1.12 | -15.43 | -1.12 |  | St37 | 2 | OWR1.0 | EVG16W30 | 30 | 1.25 | 0 | -27.09 | 0
St37 | 2 | OWR1.0 | EVG16W30 | 60 | 2 | -1.82 | -9.54 | -1.82 |  | St37 | 2 | OWR1.0 | EVG16W30 | 45 | 1.75 | -1.12 | -15.43 | -1.12
St37 | 2 | OWR1.0 | EVG16W30 | 75 | 2 | -2.63 | -6.1 | -2.63 |  | St37 | 2 | OWR1.0 | EVG16W30 | 60 | 2 | -1.82 | -9.54 | -1.82
St37 | 2 | OWR1.0 | EVG16W30 | 90 | 2.5 | 0 | -4.17 | -4.17 |  | St37 | 2 | OWR1.0 | EVG16W30 | 75 | 2 | -2.63 | -6.1 | -2.63
St37 | 2 | OWR1.0 | EVG16W30 | 105 | 3 | 0 | -2.98 | -2.98 |  | St37 | 2 | OWR1.0 | EVG16W30 | 90 | 2.5 | 0 | -4.17 | -4.17
St37 | 2 | OWR1.0 | EVG16W30 | 120 | 3.5 | 0 | -2.18 | -2.18 |  | St37 | 2 | OWR1.0 | EVG16W30 | 105 | 3 | 0 | -2.98 | -2.98
St37 | 2 | OWR1.0 | EVG16W30 | 135 | 4.5 | 0 | -1.65 | -1.65 |  | St37 | 2 | OWR1.0 | EVG16W30 | 120 | 3.5 | 0 | -2.18 | -2.18
St37 | 2 | OWR1.0 | EVG16W30 | 150 | 8.5 | 0 | -0.94 | -0.94 |  | St37 | 2 | OWR1.0 | EVG16W30 | 135 | 4.5 | 0 | -1.65 | -1.65
St37 | 2 | OWR1.0 | EVG24W30 | 30 | 3 | 0.8 | -32.65 | 0.8 |  | St37 | 2 | OWR1.0 | EVG16W30 | 150 | 8.5 | 0 | -0.94 | -0.94
St37 | 2 | OWR1.0 | EVG24W30 | 45 | 3.5 | -0.53 | -21.37 | -0.53 |  | St37 | 2 | OWR1.0 | EVG24W30 | 30 | 3 | 0.8 | -32.65 | 0.8
St37 | 2 | OWR1.0 | EVG24W30 | 60 | 3.5 | -1.54 | -12.4 | -1.54 |  | St37 | 2 | OWR1.0 | EVG24W30 | 45 | 3.5 | -0.53 | -21.37 | -0.53
St37 | 2 | OWR1.0 | EVG24W30 | 75 | 4 | -2.71 | -7.86 | -2.71 |  | St37 | 2 | OWR1.0 | EVG24W30 | 60 | 3.5 | -1.54 | -12.4 | -1.54
St37 | 2 | OWR1.0 | EVG24W30 | 90 | 4 | 0 | -5.07 | -5.07 |  | St37 | 2 | OWR1.0 | EVG24W30 | 75 | 4 | -2.71 | -7.86 | -2.71
St37 | 2 | OWR1.0 | EVG24W30 | 105 | 5 | 0 | -3.43 | -3.43 |  | St37 | 2 | OWR1.0 | EVG24W30 | 90 | 4 | 0 | -5.07 | -5.07
St37 | 2 | OWR1.0 | EVG24W30 | 120 | 5.75 | 0 | -2.39 | -2.39 |  | St37 | 2 | OWR1.0 | EVG24W30 | 105 | 5 | 0 | -3.43 | -3.43
St37 | 2 | OWR1.0 | EVG24W30 | 135 | 7 | 0 | -1.72 | -1.72 |  | St37 | 2 | OWR1.0 | EVG24W30 | 120 | 5.75 | 0 | -2.39 | -2.39
St37 | 2 | OWR1.0 | EVG24W30 | 150 | 12 | 0 | -0.82 | -0.82 |  | St37 | 2 | OWR1.0 | EVG24W30 | 135 | 7 | 0 | -1.72 | -1.72
St37 | 2.5 | OWR1.0 | EVG08W30 | 30 | 1.8 | -1.52 | 0 | -1.52 |  | St37 | 2 | OWR1.0 | EVG24W30 | 150 | 12 | 0 | -0.82 | -0.82
St37 | 2.5 | OWR1.0 | EVG08W30 | 45 | 1.8 | -2.09 | 0 | -2.09 |  | St37 | 2.5 | OWR1.0 | EVG08W30 | 30 | 1.8 | -1.52 | 0 | -1.52
St37 | 2.5 | OWR1.0 | EVG08W30 | 60 | 1.8 | -2.62 | 0 | -2.62 |  | St37 | 2.5 | OWR1.0 | EVG08W30 | 45 | 1.8 | -2.09 | 0 | -2.09
St37 | 2.5 | OWR1.0 | EVG08W30 | 75 | 1.8 | -3.13 | 0 | -3.13 |  | St37 | 2.5 | OWR1.0 | EVG08W30 | 60 | 1.8 | -2.62 | 0 | -2.62
St37 | 2.5 | OWR1.0 | EVG08W30 | 90 | 1.8 | 0 | -3.76 | -3.76 |  | St37 | 2.5 | OWR1.0 | EVG08W30 | 75 | 1.8 | -3.13 | 0 | -3.13
St37 | 2.5 | OWR1.0 | EVG08W30 | 105 | 1 | 0 | -2.83 | -2.83 |  | St37 | 2.5 | OWR1.0 | EVG08W30 | 90 | 1.8 | 0 | -3.76 | -3.76
St37 | 2.5 | OWR1.0 | EVG08W30 | 120 | 1.25 | 0 | -2.33 | -2.33 |  | St37 | 2.5 | OWR1.0 | EVG08W30 | 105 | 1 | 0 | -2.83 | -2.83
St37 | 2.5 | OWR1.0 | EVG08W30 | 135 | 1.25 | 0 | -1.89 | -1.89 |  | St37 | 2.5 | OWR1.0 | EVG08W30 | 120 | 1.25 | 0 | -2.33 | -2.33
St37 | 2.5 | OWR1.0 | EVG08W30 | 150 | 4 | 0 | -1.23 | -1.23 |  | St37 | 2.5 | OWR1.0 | EVG08W30 | 135 | 1.25 | 0 | -1.89 | -1.89
St37 | 2.5 | OWR1.0 | EVG10W30 | 30 | 1 | -1.36 | -21.21 | -1.36 |  | St37 | 2.5 | OWR1.0 | EVG08W30 | 150 | 4 | 0 | -1.23 | -1.23
St37 | 2.5 | OWR1.0 | EVG10W30 | 45 | 1 | -1.89 | -12.84 | -1.89 |  | St37 | 2.5 | OWR1.0 | EVG10W30 | 30 | 1 | -1.36 | -21.21 | -1.36
St37 | 2.5 | OWR1.0 | EVG10W30 | 60 | 1 | -2.46 | -8.76 | -2.46 |  | St37 | 2.5 | OWR1.0 | EVG10W30 | 45 | 1 | -1.89 | -12.84 | -1.89
St37 | 2.5 | OWR1.0 | EVG10W30 | 75 | 1 | -3.11 | -6.21 | -3.11 |  | St37 | 2.5 | OWR1.0 | EVG10W30 | 60 | 1 | -2.46 | -8.76 | -2.46
St37 | 2.5 | OWR1.0 | EVG10W30 | 90 | 1.5 | 0 | -3.95 | -3.95 |  | St37 | 2.5 | OWR1.0 | EVG10W30 | 75 | 1 | -3.11 | -6.21 | -3.11
St37 | 2.5 | OWR1.0 | EVG10W30 | 105 | 1.25 | 0 | -3.01 | -3.01 |  | St37 | 2.5 | OWR1.0 | EVG10W30 | 90 | 1.5 | 0 | -3.95 | -3.95
St37 | 2.5 | OWR1.0 | EVG10W30 | 120 | 1.75 | 0 | -2.37 | -2.37 |  | St37 | 2.5 | OWR1.0 | EVG10W30 | 105 | 1.25 | 0 | -3.01 | -3.01
St37 | 2.5 | OWR1.0 | EVG10W30 | 135 | 1.75 | 0 | -1.71 | -1.71 |  | St37 | 2.5 | OWR1.0 | EVG10W30 | 120 | 1.75 | 0 | -2.37 | -2.37
St37 | 2.5 | OWR1.0 | EVG10W30 | 150 | 3.5 | 0 | -1.23 | -1.23 |  | St37 | 2.5 | OWR1.0 | EVG10W30 | 135 | 1.75 | 0 | -1.71 | -1.71
St37 | 2.5 | OWR1.0 | EVG12W30 | 30 | 1 | -1.14 | -19.39 | -1.14 |  | St37 | 2.5 | OWR1.0 | EVG10W30 | 150 | 3.5 | 0 | -1.23 | -1.23
St37 | 2.5 | OWR1.0 | EVG12W30 | 45 | 1 | -1.77 | -13.76 | -1.77 |  | St37 | 2.5 | OWR1.0 | EVG12W30 | 30 | 1 | -1.14 | -19.39 | -1.14
St37 | 2.5 | OWR1.0 | EVG12W30 | 60 | 1 | -2.41 | -9.3 | -2.41 |  | St37 | 2.5 | OWR1.0 | EVG12W30 | 45 | 1 | -1.77 | -13.76 | -1.77
St37 | 2.5 | OWR1.0 | EVG12W30 | 75 | 1 | -3.06 | -6.21 | -3.06 |  | St37 | 2.5 | OWR1.0 | EVG12W30 | 60 | 1 | -2.41 | -9.3 | -2.41
St37 | 2.5 | OWR1.0 | EVG12W30 | 90 | 1.25 | 0 | -4.14 | -4.14 |  | St37 | 2.5 | OWR1.0 | EVG12W30 | 75 | 1 | -3.06 | -6.21 | -3.06
St37 | 2.5 | OWR1.0 | EVG12W30 | 105 | 1.5 | 0 | -3.1 | -3.1 |  | St37 | 2.5 | OWR1.0 | EVG12W30 | 90 | 1.25 | 0 | -4.14 | -4.14
St37 | 2.5 | OWR1.0 | EVG12W30 | 120 | 1.75 | 0 | -2.35 | -2.35 |  | St37 | 2.5 | OWR1.0 | EVG12W30 | 105 | 1.5 | 0 | -3.1 | -3.1
St37 | 2.5 | OWR1.0 | EVG12W30 | 135 | 2.25 | 0 | -1.78 | -1.78 |  | St37 | 2.5 | OWR1.0 | EVG12W30 | 120 | 1.75 | 0 | -2.35 | -2.35
St37 | 2.5 | OWR1.0 | EVG12W30 | 150 | 5.5 | 0 | -1.23 | -1.23 |  | St37 | 2.5 | OWR1.0 | EVG12W30 | 135 | 2.25 | 0 | -1.78 | -1.78
St37 | 2.5 | OWR1.0 | EVG16W30 | 30 | 1.5 | -0.7 | -22.85 | -0.7 |  | St37 | 2.5 | OWR1.0 | EVG12W30 | 150 | 5.5 | 0 | -1.23 | -1.23
St37 | 2.5 | OWR1.0 | EVG16W30 | 45 | 1.5 | -1.64 | -16.2 | -1.64 |  | St37 | 2.5 | OWR1.0 | EVG16W30 | 30 | 1.5 | -0.7 | -22.85 | -0.7
St37 | 2.5 | OWR1.0 | EVG16W30 | 60 | 1.5 | -2.33 | -10.06 | -2.33 |  | St37 | 2.5 | OWR1.0 | EVG16W30 | 45 | 1.5 | -1.64 | -16.2 | -1.64
St37 | 2.5 | OWR1.0 | EVG16W30 | 75 | 1.75 | -3.2 | -6.6 | -3.2 |  | St37 | 2.5 | OWR1.0 | EVG16W30 | 60 | 1.5 | -2.33 | -10.06 | -2.33
St37 | 2.5 | OWR1.0 | EVG16W30 | 90 | 2 | 0 | -4.62 | -4.62 |  | St37 | 2.5 | OWR1.0 | EVG16W30 | 75 | 1.75 | -3.2 | -6.6 | -3.2
St37 | 2.5 | OWR1.0 | EVG16W30 | 105 | 2.5 | 0 | -3.33 | -3.33 |  | St37 | 2.5 | OWR1.0 | EVG16W30 | 90 | 2 | 0 | -4.62 | -4.62
St37 | 2.5 | OWR1.0 | EVG16W30 | 120 | 3 | 0 | -2.47 | -2.47 |  | St37 | 2.5 | OWR1.0 | EVG16W30 | 105 | 2.5 | 0 | -3.33 | -3.33
St37 | 2.5 | OWR1.0 | EVG16W30 | 135 | 3.5 | 0 | -1.88 | -1.88 |  | St37 | 2.5 | OWR1.0 | EVG16W30 | 120 | 3 | 0 | -2.47 | -2.47
St37 | 2.5 | OWR1.0 | EVG16W30 | 150 | 9 | 0 | -1.24 | -1.24 |  | St37 | 2.5 | OWR1.0 | EVG16W30 | 135 | 3.5 | 0 | -1.88 | -1.88
St37 | 2.5 | OWR1.0 | EVG24W30 | 30 | 2.5 | 0.04 | -31.44 | 0.04 |  | St37 | 2.5 | OWR1.0 | EVG16W30 | 150 | 9 | 0 | -1.24 | -1.24
St37 | 2.5 | OWR1.0 | EVG24W30 | 45 | 3 | -1.16 | -20.44 | -1.16 |  | St37 | 2.5 | OWR1.0 | EVG24W30 | 30 | 2.5 | 0.04 | -31.44 | 0.04
St37 | 2.5 | OWR1.0 | EVG24W30 | 60 | 2.5 | -2.16 | -12.59 | -2.16 |  | St37 | 2.5 | OWR1.0 | EVG24W30 | 45 | 3 | -1.16 | -20.44 | -1.16
St37 | 2.5 | OWR1.0 | EVG24W30 | 75 | 3 | -3.09 | -8 | -3.09 |  | St37 | 2.5 | OWR1.0 | EVG24W30 | 60 | 2.5 | -2.16 | -12.59 | -2.16
St37 | 2.5 | OWR1.0 | EVG24W30 | 90 | 3.5 | 0 | -5.32 | -5.32 |  | St37 | 2.5 | OWR1.0 | EVG24W30 | 75 | 3 | -3.09 | -8 | -3.09
St37 | 2.5 | OWR1.0 | EVG24W30 | 105 | 3.5 | 0 | -3.66 | -3.66 |  | St37 | 2.5 | OWR1.0 | EVG24W30 | 90 | 3.5 | 0 | -5.32 | -5.32
St37 | 2.5 | OWR1.0 | EVG24W30 | 120 | 4.75 | 0 | -2.71 | -2.71 |  | St37 | 2.5 | OWR1.0 | EVG24W30 | 105 | 3.5 | 0 | -3.66 | -3.66
St37 | 2.5 | OWR1.0 | EVG24W30 | 135 | 6.5 | 0 | -2.03 | -2.03 |  | St37 | 2.5 | OWR1.0 | EVG24W30 | 120 | 4.75 | 0 | -2.71 | -2.71
St37 | 2.5 | OWR1.0 | EVG24W30 | 150 | 10 | 0 | -1.04 | -1.04 |  | St37 | 2.5 | OWR1.0 | EVG24W30 | 135 | 6.5 | 0 | -2.03 | -2.03
St37 | 3 | OWR1.0 | EVG12W30 | 30 | 1 | -1.8 | -21.97 | -1.8 |  | St37 | 2.5 | OWR1.0 | EVG24W30 | 150 | 10 | 0 | -1.04 | -1.04
St37 | 3 | OWR1.0 | EVG12W30 | 45 | 1 | -2.43 | -15.88 | -2.43 |  | St37 | 3 | OWR1.0 | EVG12W30 | 30 | 1 | -1.8 | -21.97 | -1.8
St37 | 3 | OWR1.0 | EVG12W30 | 60 | 1 | -3.04 | -10.32 | -3.04 |  | St37 | 3 | OWR1.0 | EVG12W30 | 45 | 1 | -2.43 | -15.88 | -2.43
St37 | 3 | OWR1.0 | EVG12W30 | 75 | 1 | -3.72 | -7.32 | -3.72 |  | St37 | 3 | OWR1.0 | EVG12W30 | 60 | 1 | -3.04 | -10.32 | -3.04
St37 | 3 | OWR1.0 | EVG12W30 | 90 | 1 | 0 | -4.9 | -4.9 |  | St37 | 3 | OWR1.0 | EVG12W30 | 75 | 1 | -3.72 | -7.32 | -3.72
St37 | 3 | OWR1.0 | EVG12W30 | 105 | 1 | 0 | -3.67 | -3.67 |  | St37 | 3 | OWR1.0 | EVG12W30 | 90 | 1 | 0 | -4.9 | -4.9
St37 | 3 | OWR1.0 | EVG12W30 | 120 | 1.75 | 0 | -2.67 | -2.67 |  | St37 | 3 | OWR1.0 | EVG12W30 | 105 | 1 | 0 | -3.67 | -3.67
St37 | 3 | OWR1.0 | EVG12W30 | 135 | 1.75 | 0 | -2.02 | -2.02 |  | St37 | 3 | OWR1.0 | EVG12W30 | 120 | 1.75 | 0 | -2.67 | -2.67
St37 | 3 | OWR1.0 | EVG12W30 | 150 | 5.5 | 0 | -1.39 | -1.39 |  | St37 | 3 | OWR1.0 | EVG12W30 | 135 | 1.75 | 0 | -2.02 | -2.02
St37 | 3 | OWR1.0 | EVG16W30 | 30 | 1 | -1.5 | -22.97 | -1.5 |  | St37 | 3 | OWR1.0 | EVG12W30 | 150 | 5.5 | 0 | -1.39 | -1.39
St37 | 3 | OWR1.0 | EVG16W30 | 45 | 1 | -2.27 | -16.41 | -2.27 |  | St37 | 3 | OWR1.0 | EVG16W30 | 30 | 1 | -1.5 | -22.97 | -1.5
St37 | 3 | OWR1.0 | EVG16W30 | 60 | 1 | -3.09 | -10.62 | -3.09 |  | St37 | 3 | OWR1.0 | EVG16W30 | 45 | 1 | -2.27 | -16.41 | -2.27
St37 | 3 | OWR1.0 | EVG16W30 | 75 | 1.25 | -3.83 | -7.5 | -3.83 |  | St37 | 3 | OWR1.0 | EVG16W30 | 60 | 1 | -3.09 | -10.62 | -3.09
St37 | 3 | OWR1.0 | EVG16W30 | 90 | 1.25 | 0 | -5.26 | -5.26 |  | St37 | 3 | OWR1.0 | EVG16W30 | 75 | 1.25 | -3.83 | -7.5 | -3.83
St37 | 3 | OWR1.0 | EVG16W30 | 105 | 1.5 | 0 | -3.81 | -3.81 |  | St37 | 3 | OWR1.0 | EVG16W30 | 90 | 1.25 | 0 | -5.26 | -5.26
St37 | 3 | OWR1.0 | EVG16W30 | 120 | 2.5 | 0 | -2.95 | -2.95 |  | St37 | 3 | OWR1.0 | EVG16W30 | 105 | 1.5 | 0 | -3.81 | -3.81
St37 | 3 | OWR1.0 | EVG16W30 | 135 | 3 | 0 | -2.14 | -2.14 |  | St37 | 3 | OWR1.0 | EVG16W30 | 120 | 2.5 | 0 | -2.95 | -2.95
St37 | 3 | OWR1.0 | EVG16W30 | 150 | 7.5 | 0 | -1.53 | -1.53 |  | St37 | 3 | OWR1.0 | EVG16W30 | 135 | 3 | 0 | -2.14 | -2.14
St37 | 3 | OWR1.0 | EVG24W30 | 30 | 1.5 | -0.92 | -32.65 | -0.92 |  | St37 | 3 | OWR1.0 | EVG16W30 | 150 | 7.5 | 0 | -1.53 | -1.53
St37 | 3 | OWR1.0 | EVG24W30 | 45 | 2 | -1.79 | -19.8 | -1.79 |  | St37 | 3 | OWR1.0 | EVG24W30 | 30 | 1.5 | -0.92 | -32.65 | -0.92
St37 | 3 | OWR1.0 | EVG24W30 | 60 | 1.5 | -2.72 | -12.57 | -2.72 |  | St37 | 3 | OWR1.0 | EVG24W30 | 45 | 2 | -1.79 | -19.8 | -1.79
St37 | 3 | OWR1.0 | EVG24W30 | 75 | 2.25 | -3.71 | -8.28 | -3.71 |  | St37 | 3 | OWR1.0 | EVG24W30 | 60 | 1.5 | -2.72 | -12.57 | -2.72
St37 | 3 | OWR1.0 | EVG24W30 | 90 | 2.25 | 0 | -5.69 | -5.69 |  | St37 | 3 | OWR1.0 | EVG24W30 | 75 | 2.25 | -3.71 | -8.28 | -3.71
St37 | 3 | OWR1.0 | EVG24W30 | 105 | 3 | 0 | -4.11 | -4.11 |  | St37 | 3 | OWR1.0 | EVG24W30 | 90 | 2.25 | 0 | -5.69 | -5.69
St37 | 3 | OWR1.0 | EVG24W30 | 120 | 3.5 | 0 | -3.04 | -3.04 |  | St37 | 3 | OWR1.0 | EVG24W30 | 105 | 3 | 0 | -4.11 | -4.11
St37 | 3 | OWR1.0 | EVG24W30 | 135 | 6 | 0 | -2.33 | -2.33 |  | St37 | 3 | OWR1.0 | EVG24W30 | 120 | 3.5 | 0 | -3.04 | -3.04
St37 | 3 | OWR1.0 | EVG24W30 | 150 | 8 | 0 | -1.29 | -1.29 |  | St37 | 3 | OWR1.0 | EVG24W30 | 135 | 6 | 0 | -2.33 | -2.33
St37 | 3.5 | OWR1.0 | EVG24W30 | 30 | 2.4 | -1.39 | 0 | -1.39 |  | St37 | 3 | OWR1.0 | EVG24W30 | 150 | 8 | 0 | -1.29 | -1.29
St37 | 3.5 | OWR1.0 | EVG24W30 | 45 | 2.4 | -2.4 | 0 | -2.4 |  | St37 | 3.5 | OWR1.0 | EVG24W30 | 30 | 2.4 | -1.39 | 0 | -1.39
St37 | 3.5 | OWR1.0 | EVG24W30 | 60 | 2.4 | -3.33 | 0 | -3.33 |  | St37 | 3.5 | OWR1.0 | EVG24W30 | 45 | 2.4 | -2.4 | 0 | -2.4
St37 | 3.5 | OWR1.0 | EVG24W30 | 75 | 2.4 | -4.35 | 0 | -4.35 |  | St37 | 3.5 | OWR1.0 | EVG24W30 | 60 | 2.4 | -3.33 | 0 | -3.33
St37 | 3.5 | OWR1.0 | EVG24W30 | 90 | 2.4 | 0 | -6.44 | -6.44 |  | St37 | 3.5 | OWR1.0 | EVG24W30 | 75 | 2.4 | -4.35 | 0 | -4.35
St37 | 3.5 | OWR1.0 | EVG24W30 | 105 | 2.4 | 0 | -4.61 | -4.61 |  | St37 | 3.5 | OWR1.0 | EVG24W30 | 90 | 2.4 | 0 | -6.44 | -6.44
St37 | 3.5 | OWR1.0 | EVG24W30 | 120 | 2.4 | 0 | -3.38 | -3.38 |  | St37 | 3.5 | OWR1.0 | EVG24W30 | 105 | 2.4 | 0 | -4.61 | -4.61
St37 | 3.5 | OWR1.0 | EVG24W30 | 135 | 2.4 | 0 | -2.64 | -2.64 |  | St37 | 3.5 | OWR1.0 | EVG24W30 | 120 | 2.4 | 0 | -3.38 | -3.38
St37 | 3.5 | OWR1.0 | EVG24W30 | 150 | 2.4 | 0 | -1.51 | -1.51 |  | St37 | 3.5 | OWR1.0 | EVG24W30 | 135 | 2.4 | 0 | -2.64 | -2.64
St37 | 4 | OWR1.0 | EVG24W30 | 30 | 2.8 | -1.86 | -13.28 | -1.86 |  | St37 | 3.5 | OWR1.0 | EVG24W30 | 150 | 2.4 | 0 | -1.51 | -1.51
St37 | 4 | OWR1.0 | EVG24W30 | 45 | 1.75 | -3 | -23.89 | -3 |  | St37 | 4 | OWR1.0 | EVG24W30 | 30 | 2.8 | -1.86 | -13.28 | -1.86
St37 | 4 | OWR1.0 | EVG24W30 | 60 | 1.5 | -3.93 | -15.02 | -3.93 |  | St37 | 4 | OWR1.0 | EVG24W30 | 45 | 1.75 | -3 | -23.89 | -3
St37 | 4 | OWR1.0 | EVG24W30 | 75 | 2 | -4.98 | -10.26 | -4.98 |  | St37 | 4 | OWR1.0 | EVG24W30 | 60 | 1.5 | -3.93 | -15.02 | -3.93
St37 | 4 | OWR1.0 | EVG24W30 | 90 | 2.5 | 0 | -7.18 | -7.18 |  | St37 | 4 | OWR1.0 | EVG24W30 | 75 | 2 | -4.98 | -10.26 | -4.98
St37 | 4 | OWR1.0 | EVG24W30 | 105 | 2.75 | 0 | -5.11 | -5.11 |  | St37 | 4 | OWR1.0 | EVG24W30 | 90 | 2.5 | 0 | -7.18 | -7.18
St37 | 4 | OWR1.0 | EVG24W30 | 120 | 4 | 0 | -3.72 | -3.72 |  | St37 | 4 | OWR1.0 | EVG24W30 | 105 | 2.75 | 0 | -5.11 | -5.11
St37 | 4 | OWR1.0 | EVG24W30 | 135 | 6 | 0 | -2.94 | -2.94 |  | St37 | 4 | OWR1.0 | EVG24W30 | 120 | 4 | 0 | -3.72 | -3.72
St37 | 4 | OWR1.0 | EVG24W30 | 150 | 8 | 0 | -1.73 | -1.73 |  | St37 | 4 | OWR1.0 | EVG24W30 | 135 | 6 | 0 | -2.94 | -2.94
St37 | 5 | OWR4.0 | EVG30W30 | 90 | 4 | 0 | -8.94 | -8.94 |  | St37 | 4 | OWR1.0 | EVG24W30 | 150 | 8 | 0 | -1.73 | -1.73
St37 | 5 | OWR4.0 | EVG30W30 | 93 | 4 | 0 | -8.33 | -8.33 |  | St37 | 5 | OWR4.0 | EVG30W30 | 90 | 4 | 0 | -8.94 | -8.94
St37 | 5 | OWR4.0 | EVG30W30 | 96.4 | 4 | 0 | -7.68 | -7.68 |  | St37 | 5 | OWR4.0 | EVG30W30 | 93 | 4 | 0 | -8.33 | -8.33
St37 | 5 | OWR4.0 | EVG30W30 | 100.1 | 4 | 0 | -6.99 | -6.99 |  | St37 | 5 | OWR4.0 | EVG30W30 | 96.4 | 4 | 0 | -7.68 | -7.68
St37 | 5 | OWR4.0 | EVG30W30 | 103.7 | 4 | 0 | -6.42 | -6.42 |  | St37 | 5 | OWR4.0 | EVG30W30 | 100.1 | 4 | 0 | -6.99 | -6.99
St37 | 5 | OWR4.0 | EVG30W30 | 105 | 4 | 0 | -6.23 | -6.23 |  | St37 | 5 | OWR4.0 | EVG30W30 | 103.7 | 4 | 0 | -6.42 | -6.42
St37 | 5 | OWR4.0 | EVG30W30 | 107.2 | 4 | 0 | -5.9 | -5.9 |  | St37 | 5 | OWR4.0 | EVG30W30 | 105 | 4 | 0 | -6.23 | -6.23
St37 | 5 | OWR4.0 | EVG30W30 | 110.9 | 4 | 0 | -5.41 | -5.41 |  | St37 | 5 | OWR4.0 | EVG30W30 | 107.2 | 4 | 0 | -5.9 | -5.9
St37 | 5 | OWR4.0 | EVG30W30 | 114.6 | 4 | 0 | -4.93 | -4.93 |  | St37 | 5 | OWR4.0 | EVG30W30 | 110.9 | 4 | 0 | -5.41 | -5.41
St37 | 5 | OWR4.0 | EVG30W30 | 118.4 | 4 | 0 | -4.48 | -4.48 |  | St37 | 5 | OWR4.0 | EVG30W30 | 114.6 | 4 | 0 | -4.93 | -4.93
St37 | 5 | OWR4.0 | EVG30W30 | 120 | 4 | 0 | -4.31 | -4.31 |  | St37 | 5 | OWR4.0 | EVG30W30 | 118.4 | 4 | 0 | -4.48 | -4.48
St37 | 5 | OWR4.0 | EVG30W30 | 122.3 | 4 | 0 | -4.05 | -4.05 |  | St37 | 5 | OWR4.0 | EVG30W30 | 120 | 4 | 0 | -4.31 | -4.31
St37 | 5 | OWR4.0 | EVG30W30 | 126.2 | 4 | 0 | -3.66 | -3.66 |  | St37 | 5 | OWR4.0 | EVG30W30 | 122.3 | 4 | 0 | -4.05 | -4.05
St37 | 5 | OWR4.0 | EVG30W30 | 130.1 | 4 | 0 | -3.28 | -3.28 |  | St37 | 5 | OWR4.0 | EVG30W30 | 126.2 | 4 | 0 | -3.66 | -3.66
St37 | 5 | OWR4.0 | EVG30W30 | 134.1 | 4 | 0 | -2.92 | -2.92 |  | St37 | 5 | OWR4.0 | EVG30W30 | 130.1 | 4 | 0 | -3.28 | -3.28
St37 | 5 | OWR4.0 | EVG30W30 | 135 | 4 | 0 | -2.85 | -2.85 |  | St37 | 5 | OWR4.0 | EVG30W30 | 134.1 | 4 | 0 | -2.92 | -2.92
St37 | 5 | OWR4.0 | EVG30W30 | 138.1 | 4 | 0 | -2.58 | -2.58 |  | St37 | 5 | OWR4.0 | EVG30W30 | 135 | 4 | 0 | -2.85 | -2.85
St37 | 5 | OWR4.0 | EVG30W30 | 142.4 | 4 | 0 | -2.24 | -2.24 |  | St37 | 5 | OWR4.0 | EVG30W30 | 138.1 | 4 | 0 | -2.58 | -2.58
St37 | 5 | OWR4.0 | EVG30W30 | 146.4 | 4 | 0 | -1.94 | -1.94 |  | St37 | 5 | OWR4.0 | EVG30W30 | 142.4 | 4 | 0 | -2.24 | -2.24
St37 | 5 | OWR4.0 | EVG30W30 | 150 | 4 | 0 | -1.69 | -1.69 |  | St37 | 5 | OWR4.0 | EVG30W30 | 146.4 | 4 | 0 | -1.94 | -1.94
St37 | 5 | OWR4.0 | EVG30W30 | 150.4 | 4 | 0 | -1.66 | -1.66 |  | St37 | 5 | OWR4.0 | EVG30W30 | 150 | 4 | 0 | -1.69 | -1.69
St37 | 5 | OWR4.0 | EVG30W30 | 154.4 | 4 | 0 | -1.4 | -1.4 |  | St37 | 5 | OWR4.0 | EVG30W30 | 150.4 | 4 | 0 | -1.66 | -1.66
St37 | 5 | OWR4.0 | EVG30W30 | 158.3 | 4 | 0 | -1.15 | -1.15 |  | St37 | 5 | OWR4.0 | EVG30W30 | 154.4 | 4 | 0 | -1.4 | -1.4
St37 | 5 | OWR4.0 | EVG30W30 | 162.3 | 4 | 0 | -0.92 | -0.92 |  | St37 | 5 | OWR4.0 | EVG30W30 | 158.3 | 4 | 0 | -1.15 | -1.15
St37 | 5 | OWR4.0 | EVG30W30 | 166.2 | 4 | 0 | -0.7 | -0.7 |  | St37 | 5 | OWR4.0 | EVG30W30 | 162.3 | 4 | 0 | -0.92 | -0.92
St37 | 5 | OWR4.0 | EVG30W30 | 170 | 4 | 0 | -0.5 | -0.5 |  | St37 | 5 | OWR4.0 | EVG30W30 | 166.2 | 4 | 0 | -0.7 | -0.7
St37 | 5 | OWR4.0 | EVG30W30 | 174.2 | 4 | 0 | -0.28 | -0.28 |  | St37 | 5 | OWR4.0 | EVG30W30 | 170 | 4 | 0 | -0.5 | -0.5
St37 | 5 | OWR4.0 | EVG30W30 | 177.8 | 4 | 0 | -0.11 | -0.11 |  | St37 | 5 | OWR4.0 | EVG30W30 | 174.2 | 4 | 0 | -0.28 | -0.28
St37 | 5 | OWR4.0 | EVG40W30 | 90 | 4 | 0 | -9.31 | -9.31 |  | St37 | 5 | OWR4.0 | EVG30W30 | 177.8 | 4 | 0 | -0.11 | -0.11
St37 | 5 | OWR4.0 | EVG40W30 | 91.3 | 4 | 0 | -9.05 | -9.05 |  | St37 | 5 | OWR4.0 | EVG40W30 | 90 | 4 | 0 | -9.31 | -9.31
St37 | 5 | OWR4.0 | EVG40W30 | 93.5 | 4 | 0 | -8.57 | -8.57 |  | St37 | 5 | OWR4.0 | EVG40W30 | 91.3 | 4 | 0 | -9.05 | -9.05
St37 | 5 | OWR4.0 | EVG40W30 | 95.7 | 4 | 0 | -8.11 | -8.11 |  | St37 | 5 | OWR4.0 | EVG40W30 | 93.5 | 4 | 0 | -8.57 | -8.57
St37 | 5 | OWR4.0 | EVG40W30 | 98 | 4 | 0 | -7.66 | -7.66 |  | St37 | 5 | OWR4.0 | EVG40W30 | 95.7 | 4 | 0 | -8.11 | -8.11
St37 | 5 | OWR4.0 | EVG40W30 | 100.3 | 4 | 0 | -7.24 | -7.24 |  | St37 | 5 | OWR4.0 | EVG40W30 | 98 | 4 | 0 | -7.66 | -7.66
St37 | 5 | OWR4.0 | EVG40W30 | 102.7 | 4 | 0 | -6.82 | -6.82 |  | St37 | 5 | OWR4.0 | EVG40W30 | 100.3 | 4 | 0 | -7.24 | -7.24
St37 | 5 | OWR4.0 | EVG40W30 | 105 | 4 | 0 | -6.44 | -6.44 |  | St37 | 5 | OWR4.0 | EVG40W30 | 102.7 | 4 | 0 | -6.82 | -6.82
St37 | 5 | OWR4.0 | EVG40W30 | 105.2 | 4 | 0 | -6.42 | -6.42 |  | St37 | 5 | OWR4.0 | EVG40W30 | 105 | 4 | 0 | -6.44 | -6.44
St37 | 5 | OWR4.0 | EVG40W30 | 107.7 | 4 | 0 | -6.02 | -6.02 |  | St37 | 5 | OWR4.0 | EVG40W30 | 105.2 | 4 | 0 | -6.42 | -6.42
St37 | 5 | OWR4.0 | EVG40W30 | 110.2 | 4 | 0 | -5.66 | -5.66 |  | St37 | 5 | OWR4.0 | EVG40W30 | 107.7 | 4 | 0 | -6.02 | -6.02
St37 | 5 | OWR4.0 | EVG40W30 | 112.7 | 4 | 0 | -5.3 | -5.3 |  | St37 | 5 | OWR4.0 | EVG40W30 | 110.2 | 4 | 0 | -5.66 | -5.66
St37 | 5 | OWR4.0 | EVG40W30 | 115.3 | 4 | 0 | -4.97 | -4.97 |  | St37 | 5 | OWR4.0 | EVG40W30 | 112.7 | 4 | 0 | -5.3 | -5.3
St37 | 5 | OWR4.0 | EVG40W30 | 117.9 | 4 | 0 | -4.64 | -4.64 |  | St37 | 5 | OWR4.0 | EVG40W30 | 115.3 | 4 | 0 | -4.97 | -4.97
St37 | 5 | OWR4.0 | EVG40W30 | 120 | 4 | 0 | -4.39 | -4.39 |  | St37 | 5 | OWR4.0 | EVG40W30 | 117.9 | 4 | 0 | -4.64 | -4.64
St37 | 5 | OWR4.0 | EVG40W30 | 120.7 | 4 | 0 | -4.31 | -4.31 |  | St37 | 5 | OWR4.0 | EVG40W30 | 120 | 4 | 0 | -4.39 | -4.39
St37 | 5 | OWR4.0 | EVG40W30 | 123.4 | 4 | 0 | -4.01 | -4.01 |  | St37 | 5 | OWR4.0 | EVG40W30 | 120.7 | 4 | 0 | -4.31 | -4.31
St37 | 5 | OWR4.0 | EVG40W30 | 126.2 | 4 | 0 | -3.72 | -3.72 |  | St37 | 5 | OWR4.0 | EVG40W30 | 123.4 | 4 | 0 | -4.01 | -4.01
St37 | 5 | OWR4.0 | EVG40W30 | 129 | 4 | 0 | -3.43 | -3.43 |  | St37 | 5 | OWR4.0 | EVG40W30 | 126.2 | 4 | 0 | -3.72 | -3.72
St37 | 5 | OWR4.0 | EVG40W30 | 131.8 | 4 | 0 | -3.16 | -3.16 |  | St37 | 5 | OWR4.0 | EVG40W30 | 129 | 4 | 0 | -3.43 | -3.43
St37 | 5 | OWR4.0 | EVG40W30 | 134.7 | 4 | 0 | -2.9 | -2.9 |  | St37 | 5 | OWR4.0 | EVG40W30 | 131.8 | 4 | 0 | -3.16 | -3.16
St37 | 5 | OWR4.0 | EVG40W30 | 135 | 4 | 0 | -2.87 | -2.87 |  | St37 | 5 | OWR4.0 | EVG40W30 | 134.7 | 4 | 0 | -2.9 | -2.9
St37 | 5 | OWR4.0 | EVG40W30 | 137.6 | 4 | 0 | -2.64 | -2.64 |  | St37 | 5 | OWR4.0 | EVG40W30 | 135 | 4 | 0 | -2.87 | -2.87
St37 | 5 | OWR4.0 | EVG40W30 | 140.6 | 4 | 0 | -2.4 | -2.4 |  | St37 | 5 | OWR4.0 | EVG40W30 | 137.6 | 4 | 0 | -2.64 | -2.64
St37 | 5 | OWR4.0 | EVG40W30 | 143.5 | 4 | 0 | -2.16 | -2.16 |  | St37 | 5 | OWR4.0 | EVG40W30 | 140.6 | 4 | 0 | -2.4 | -2.4
St37 | 5 | OWR4.0 | EVG40W30 | 146.4 | 4 | 0 | -1.94 | -1.94 |  | St37 | 5 | OWR4.0 | EVG40W30 | 143.5 | 4 | 0 | -2.16 | -2.16
St37 | 5 | OWR4.0 | EVG40W30 | 149.4 | 4 | 0 | -1.73 | -1.73 |  | St37 | 5 | OWR4.0 | EVG40W30 | 146.4 | 4 | 0 | -1.94 | -1.94
St37 | 5 | OWR4.0 | EVG40W30 | 150 | 4 | 0 | -1.69 | -1.69 |  | St37 | 5 | OWR4.0 | EVG40W30 | 149.4 | 4 | 0 | -1.73 | -1.73
St37 | 5 | OWR4.0 | EVG40W30 | 152.3 | 4 | 0 | -1.53 | -1.53 |  | St37 | 5 | OWR4.0 | EVG40W30 | 150 | 4 | 0 | -1.69 | -1.69
St37 | 5 | OWR4.0 | EVG40W30 | 155.3 | 4 | 0 | -1.34 | -1.34 |  | St37 | 5 | OWR4.0 | EVG40W30 | 152.3 | 4 | 0 | -1.53 | -1.53
St37 | 5 | OWR4.0 | EVG40W30 | 158.3 | 4 | 0 | -1.15 | -1.15 |  | St37 | 5 | OWR4.0 | EVG40W30 | 155.3 | 4 | 0 | -1.34 | -1.34
St37 | 5 | OWR4.0 | EVG40W30 | 161.2 | 4 | 0 | -0.98 | -0.98 |  | St37 | 5 | OWR4.0 | EVG40W30 | 158.3 | 4 | 0 | -1.15 | -1.15
St37 | 5 | OWR4.0 | EVG40W30 | 164.1 | 4 | 0 | -0.81 | -0.81 |  | St37 | 5 | OWR4.0 | EVG40W30 | 161.2 | 4 | 0 | -0.98 | -0.98
St37 | 5 | OWR4.0 | EVG40W30 | 167.1 | 4 | 0 | -0.64 | -0.64 |  | St37 | 5 | OWR4.0 | EVG40W30 | 164.1 | 4 | 0 | -0.81 | -0.81
St37 | 5 | OWR4.0 | EVG40W30 | 169.9 | 4 | 0 | -0.49 | -0.49 |  | St37 | 5 | OWR4.0 | EVG40W30 | 167.1 | 4 | 0 | -0.64 | -0.64
St37 | 5 | OWR4.0 | EVG40W30 | 173.1 | 4 | 0 | -0.33 | -0.33 |  | St37 | 5 | OWR4.0 | EVG40W30 | 169.9 | 4 | 0 | -0.49 | -0.49
St37 | 5 | OWR4.0 | EVG40W30 | 175.8 | 4 | 0 | -0.19 | -0.19 |  | St37 | 5 | OWR4.0 | EVG40W30 | 173.1 | 4 | 0 | -0.33 | -0.33
St37 | 5 | OWR4.0 | EVG40W30 | 178.6 | 4 | 0 | -0.06 | -0.06 |  | St37 | 5 | OWR4.0 | EVG40W30 | 175.8 | 4 | 0 | -0.19 | -0.19
St37 | 6 | OWR4.0 | EVG30W30 | 90 | 4 | 0 | -10.36 | -10.36 |  | St37 | 5 | OWR4.0 | EVG40W30 | 178.6 | 4 | 0 | -0.06 | -0.06
St37 | 6 | OWR4.0 | EVG30W30 | 93.7 | 4 | 0 | -9.53 | -9.53 |  | St37 | 6 | OWR4.0 | EVG30W30 | 90 | 4 | 0 | -10.36 | -10.36
St37 | 6 | OWR4.0 | EVG30W30 | 97 | 4 | 0 | -8.83 | -8.83 |  | St37 | 6 | OWR4.0 | EVG30W30 | 93.7 | 4 | 0 | -9.53 | -9.53
St37 | 6 | OWR4.0 | EVG30W30 | 101.2 | 4 | 0 | -7.99 | -7.99 |  | St37 | 6 | OWR4.0 | EVG30W30 | 97 | 4 | 0 | -8.83 | -8.83
St37 | 6 | OWR4.0 | EVG30W30 | 104.9 | 4 | 0 | -7.33 | -7.33 |  | St37 | 6 | OWR4.0 | EVG30W30 | 101.2 | 4 | 0 | -7.99 | -7.99
St37 | 6 | OWR4.0 | EVG30W30 | 105 | 4 | 0 | -7.31 | -7.31 |  | St37 | 6 | OWR4.0 | EVG30W30 | 104.9 | 4 | 0 | -7.33 | -7.33
St37 | 6 | OWR4.0 | EVG30W30 | 108.7 | 4 | 0 | -6.71 | -6.71 |  | St37 | 6 | OWR4.0 | EVG30W30 | 105 | 4 | 0 | -7.31 | -7.31
St37 | 6 | OWR4.0 | EVG30W30 | 112.6 | 4 | 0 | -6.12 | -6.12 |  | St37 | 6 | OWR4.0 | EVG30W30 | 108.7 | 4 | 0 | -6.71 | -6.71
St37 | 6 | OWR4.0 | EVG30W30 | 116.6 | 4 | 0 | -5.56 | -5.56 |  | St37 | 6 | OWR4.0 | EVG30W30 | 112.6 | 4 | 0 | -6.12 | -6.12
St37 | 6 | OWR4.0 | EVG30W30 | 120 | 4 | 0 | -5.11 | -5.11 |  | St37 | 6 | OWR4.0 | EVG30W30 | 116.6 | 4 | 0 | -5.56 | -5.56
St37 | 6 | OWR4.0 | EVG30W30 | 120.6 | 4 | 0 | -5.03 | -5.03 |  | St37 | 6 | OWR4.0 | EVG30W30 | 120 | 4 | 0 | -5.11 | -5.11
St37 | 6 | OWR4.0 | EVG30W30 | 124.6 | 4 | 0 | -4.53 | -4.53 |  | St37 | 6 | OWR4.0 | EVG30W30 | 120.6 | 4 | 0 | -5.03 | -5.03
St37 | 6 | OWR4.0 | EVG30W30 | 128.7 | 4 | 0 | -4.06 | -4.06 |  | St37 | 6 | OWR4.0 | EVG30W30 | 124.6 | 4 | 0 | -4.53 | -4.53
St37 | 6 | OWR4.0 | EVG30W30 | 133.3 | 4 | 0 | -3.57 | -3.57 |  | St37 | 6 | OWR4.0 | EVG30W30 | 128.7 | 4 | 0 | -4.06 | -4.06
St37 | 6 | OWR4.0 | EVG30W30 | 135 | 4 | 0 | -3.39 | -3.39 |  | St37 | 6 | OWR4.0 | EVG30W30 | 133.3 | 4 | 0 | -3.57 | -3.57
St37 | 6 | OWR4.0 | EVG30W30 | 137.4 | 4 | 0 | -3.15 | -3.15 |  | St37 | 6 | OWR4.0 | EVG30W30 | 135 | 4 | 0 | -3.39 | -3.39
St37 | 6 | OWR4.0 | EVG30W30 | 141.5 | 4 | 0 | -2.76 | -2.76 |  | St37 | 6 | OWR4.0 | EVG30W30 | 137.4 | 4 | 0 | -3.15 | -3.15
St37 | 6 | OWR4.0 | EVG30W30 | 145.6 | 4 | 0 | -2.4 | -2.4 |  | St37 | 6 | OWR4.0 | EVG30W30 | 141.5 | 4 | 0 | -2.76 | -2.76
St37 | 6 | OWR4.0 | EVG30W30 | 149.7 | 4 | 0 | -2.05 | -2.05 |  | St37 | 6 | OWR4.0 | EVG30W30 | 145.6 | 4 | 0 | -2.4 | -2.4
St37 | 6 | OWR4.0 | EVG30W30 | 150 | 4 | 0 | -2.02 | -2.02 |  | St37 | 6 | OWR4.0 | EVG30W30 | 149.7 | 4 | 0 | -2.05 | -2.05
St37 | 6 | OWR4.0 | EVG30W30 | 153.8 | 4 | 0 | -1.72 | -1.72 |  | St37 | 6 | OWR4.0 | EVG30W30 | 150 | 4 | 0 | -2.02 | -2.02
St37 | 6 | OWR4.0 | EVG30W30 | 158.1 | 4 | 0 | -1.4 | -1.4 |  | St37 | 6 | OWR4.0 | EVG30W30 | 153.8 | 4 | 0 | -1.72 | -1.72
St37 | 6 | OWR4.0 | EVG30W30 | 162.1 | 4 | 0 | -1.12 | -1.12 |  | St37 | 6 | OWR4.0 | EVG30W30 | 158.1 | 4 | 0 | -1.4 | -1.4
St37 | 6 | OWR4.0 | EVG30W30 | 166.1 | 4 | 0 | -0.85 | -0.85 |  | St37 | 6 | OWR4.0 | EVG30W30 | 162.1 | 4 | 0 | -1.12 | -1.12
St37 | 6 | OWR4.0 | EVG30W30 | 169.9 | 4 | 0 | -0.6 | -0.6 |  | St37 | 6 | OWR4.0 | EVG30W30 | 166.1 | 4 | 0 | -0.85 | -0.85
St37 | 6 | OWR4.0 | EVG30W30 | 173.7 | 4 | 0 | -0.37 | -0.37 |  | St37 | 6 | OWR4.0 | EVG30W30 | 169.9 | 4 | 0 | -0.6 | -0.6
St37 | 6 | OWR4.0 | EVG30W30 | 177.4 | 4 | 0 | -0.15 | -0.15 |  | St37 | 6 | OWR4.0 | EVG30W30 | 173.7 | 4 | 0 | -0.37 | -0.37
St37 | 6 | OWR4.0 | EVG40W30 | 90 | 4 | 0 | -10.71 | -10.71 |  | St37 | 6 | OWR4.0 | EVG30W30 | 177.4 | 4 | 0 | -0.15 | -0.15
St37 | 6 | OWR4.0 | EVG40W30 | 91.2 | 4 | 0 | -10.42 | -10.42 |  | St37 | 6 | OWR4.0 | EVG40W30 | 90 | 4 | 0 | -10.71 | -10.71
St37 | 6 | OWR4.0 | EVG40W30 | 93.5 | 4 | 0 | -9.88 | -9.88 |  | St37 | 6 | OWR4.0 | EVG40W30 | 91.2 | 4 | 0 | -10.42 | -10.42
St37 | 6 | OWR4.0 | EVG40W30 | 95.8 | 4 | 0 | -9.36 | -9.36 |  | St37 | 6 | OWR4.0 | EVG40W30 | 93.5 | 4 | 0 | -9.88 | -9.88
St37 | 6 | OWR4.0 | EVG40W30 | 98.1 | 4 | 0 | -8.83 | -8.83 |  | St37 | 6 | OWR4.0 | EVG40W30 | 95.8 | 4 | 0 | -9.36 | -9.36
St37 | 6 | OWR4.0 | EVG40W30 | 100.6 | 4 | 0 | -8.34 | -8.34 |  | St37 | 6 | OWR4.0 | EVG40W30 | 98.1 | 4 | 0 | -8.83 | -8.83
St37 | 6 | OWR4.0 | EVG40W30 | 103.3 | 4 | 0 | -7.8 | -7.8 |  | St37 | 6 | OWR4.0 | EVG40W30 | 100.6 | 4 | 0 | -8.34 | -8.34
St37 | 6 | OWR4.0 | EVG40W30 | 105 | 4 | 0 | -7.49 | -7.49 |  | St37 | 6 | OWR4.0 | EVG40W30 | 103.3 | 4 | 0 | -7.8 | -7.8
St37 | 6 | OWR4.0 | EVG40W30 | 105.8 | 4 | 0 | -7.34 | -7.34 |  | St37 | 6 | OWR4.0 | EVG40W30 | 105 | 4 | 0 | -7.49 | -7.49
St37 | 6 | OWR4.0 | EVG40W30 | 108.5 | 4 | 0 | -6.89 | -6.89 |  | St37 | 6 | OWR4.0 | EVG40W30 | 105.8 | 4 | 0 | -7.34 | -7.34
St37 | 6 | OWR4.0 | EVG40W30 | 111 | 4 | 0 | -6.47 | -6.47 |  | St37 | 6 | OWR4.0 | EVG40W30 | 108.5 | 4 | 0 | -6.89 | -6.89
St37 | 6 | OWR4.0 | EVG40W30 | 113.7 | 4 | 0 | -6.05 | -6.05 |  | St37 | 6 | OWR4.0 | EVG40W30 | 111 | 4 | 0 | -6.47 | -6.47
St37 | 6 | OWR4.0 | EVG40W30 | 116.4 | 4 | 0 | -5.65 | -5.65 |  | St37 | 6 | OWR4.0 | EVG40W30 | 113.7 | 4 | 0 | -6.05 | -6.05
St37 | 6 | OWR4.0 | EVG40W30 | 119.2 | 4 | 0 | -5.27 | -5.27 |  | St37 | 6 | OWR4.0 | EVG40W30 | 116.4 | 4 | 0 | -5.65 | -5.65
St37 | 6 | OWR4.0 | EVG40W30 | 120 | 4 | 0 | -5.17 | -5.17 |  | St37 | 6 | OWR4.0 | EVG40W30 | 119.2 | 4 | 0 | -5.27 | -5.27
St37 | 6 | OWR4.0 | EVG40W30 | 122.1 | 4 | 0 | -4.9 | -4.9 |  | St37 | 6 | OWR4.0 | EVG40W30 | 120 | 4 | 0 | -5.17 | -5.17
St37 | 6 | OWR4.0 | EVG40W30 | 124.9 | 4 | 0 | -4.53 | -4.53 |  | St37 | 6 | OWR4.0 | EVG40W30 | 122.1 | 4 | 0 | -4.9 | -4.9
St37 | 6 | OWR4.0 | EVG40W30 | 127.9 | 4 | 0 | -4.18 | -4.18 |  | St37 | 6 | OWR4.0 | EVG40W30 | 124.9 | 4 | 0 | -4.53 | -4.53
St37 | 6 | OWR4.0 | EVG40W30 | 131 | 4 | 0 | -3.82 | -3.82 |  | St37 | 6 | OWR4.0 | EVG40W30 | 127.9 | 4 | 0 | -4.18 | -4.18
St37 | 6 | OWR4.0 | EVG40W30 | 133.9 | 4 | 0 | -3.51 | -3.51 |  | St37 | 6 | OWR4.0 | EVG40W30 | 131 | 4 | 0 | -3.82 | -3.82
St37 | 6 | OWR4.0 | EVG40W30 | 135 | 4 | 0 | -3.4 | -3.4 |  | St37 | 6 | OWR4.0 | EVG40W30 | 133.9 | 4 | 0 | -3.51 | -3.51
St37 | 6 | OWR4.0 | EVG40W30 | 136.9 | 4 | 0 | -3.2 | -3.2 |  | St37 | 6 | OWR4.0 | EVG40W30 | 135 | 4 | 0 | -3.4 | -3.4
St37 | 6 | OWR4.0 | EVG40W30 | 139.9 | 4 | 0 | -2.91 | -2.91 |  | St37 | 6 | OWR4.0 | EVG40W30 | 136.9 | 4 | 0 | -3.2 | -3.2
St37 | 6 | OWR4.0 | EVG40W30 | 142.9 | 4 | 0 | -2.63 | -2.63 |  | St37 | 6 | OWR4.0 | EVG40W30 | 139.9 | 4 | 0 | -2.91 | -2.91
St37 | 6 | OWR4.0 | EVG40W30 | 146 | 4 | 0 | -2.36 | -2.36 |  | St37 | 6 | OWR4.0 | EVG40W30 | 142.9 | 4 | 0 | -2.63 | -2.63
St37 | 6 | OWR4.0 | EVG40W30 | 149 | 4 | 0 | -2.11 | -2.11 |  | St37 | 6 | OWR4.0 | EVG40W30 | 146 | 4 | 0 | -2.36 | -2.36
St37 | 6 | OWR4.0 | EVG40W30 | 150 | 4 | 0 | -2.02 | -2.02 |  | St37 | 6 | OWR4.0 | EVG40W30 | 149 | 4 | 0 | -2.11 | -2.11
St37 | 6 | OWR4.0 | EVG40W30 | 152 | 4 | 0 | -1.86 | -1.86 |  | St37 | 6 | OWR4.0 | EVG40W30 | 150 | 4 | 0 | -2.02 | -2.02
St37 | 6 | OWR4.0 | EVG40W30 | 155 | 4 | 0 | -1.63 | -1.63 |  | St37 | 6 | OWR4.0 | EVG40W30 | 152 | 4 | 0 | -1.86 | -1.86
St37 | 6 | OWR4.0 | EVG40W30 | 158.1 | 4 | 0 | -1.4 | -1.4 |  | St37 | 6 | OWR4.0 | EVG40W30 | 155 | 4 | 0 | -1.63 | -1.63
St37 | 6 | OWR4.0 | EVG40W30 | 161.1 | 4 | 0 | -1.19 | -1.19 |  | St37 | 6 | OWR4.0 | EVG40W30 | 158.1 | 4 | 0 | -1.4 | -1.4
St37 | 6 | OWR4.0 | EVG40W30 | 164 | 4 | 0 | -0.98 | -0.98 |  | St37 | 6 | OWR4.0 | EVG40W30 | 161.1 | 4 | 0 | -1.19 | -1.19
St37 | 6 | OWR4.0 | EVG40W30 | 167 | 4 | 0 | -0.79 | -0.79 |  | St37 | 6 | OWR4.0 | EVG40W30 | 164 | 4 | 0 | -0.98 | -0.98
St37 | 6 | OWR4.0 | EVG40W30 | 169.9 | 4 | 0 | -0.6 | -0.6 |  | St37 | 6 | OWR4.0 | EVG40W30 | 167 | 4 | 0 | -0.79 | -0.79
St37 | 6 | OWR4.0 | EVG40W30 | 172.7 | 4 | 0 | -0.43 | -0.43 |  | St37 | 6 | OWR4.0 | EVG40W30 | 169.9 | 4 | 0 | -0.6 | -0.6
St37 | 6 | OWR4.0 | EVG40W30 | 175.5 | 4 | 0 | -0.26 | -0.26 |  | St37 | 6 | OWR4.0 | EVG40W30 | 172.7 | 4 | 0 | -0.43 | -0.43
St37 | 6 | OWR4.0 | EVG40W30 | 178.3 | 4 | 0 | -0.09 | -0.09 |  | St37 | 6 | OWR4.0 | EVG40W30 | 175.5 | 4 | 0 | -0.26 | -0.26
St37 | 8 | OWR4.0 | EVG50W30 | 90 | 6 | 0 | -14.06 | -14.06 |  | St37 | 6 | OWR4.0 | EVG40W30 | 178.3 | 4 | 0 | -0.09 | -0.09
St37 | 8 | OWR4.0 | EVG50W30 | 91.9 | 6 | 0 | -13.48 | -13.48 |  | St37 | 8 | OWR4.0 | EVG50W30 | 90 | 6 | 0 | -14.06 | -14.06
St37 | 8 | OWR4.0 | EVG50W30 | 93.6 | 6 | 0 | -12.92 | -12.92 |  | St37 | 8 | OWR4.0 | EVG50W30 | 91.9 | 6 | 0 | -13.48 | -13.48
St37 | 8 | OWR4.0 | EVG50W30 | 95.6 | 6 | 0 | -12.32 | -12.32 |  | St37 | 8 | OWR4.0 | EVG50W30 | 93.6 | 6 | 0 | -12.92 | -12.92
St37 | 8 | OWR4.0 | EVG50W30 | 97.5 | 6 | 0 | -11.8 | -11.8 |  | St37 | 8 | OWR4.0 | EVG50W30 | 95.6 | 6 | 0 | -12.32 | -12.32
St37 | 8 | OWR4.0 | EVG50W30 | 99.4 | 6 | 0 | -11.3 | -11.3 |  | St37 | 8 | OWR4.0 | EVG50W30 | 97.5 | 6 | 0 | -11.8 | -11.8
St37 | 8 | OWR4.0 | EVG50W30 | 101.4 | 6 | 0 | -10.78 | -10.78 |  | St37 | 8 | OWR4.0 | EVG50W30 | 99.4 | 6 | 0 | -11.3 | -11.3
St37 | 8 | OWR4.0 | EVG50W30 | 103.6 | 6 | 0 | -10.22 | -10.22 |  | St37 | 8 | OWR4.0 | EVG50W30 | 101.4 | 6 | 0 | -10.78 | -10.78
St37 | 8 | OWR4.0 | EVG50W30 | 105 | 6 | 0 | -9.89 | -9.89 |  | St37 | 8 | OWR4.0 | EVG50W30 | 103.6 | 6 | 0 | -10.22 | -10.22
St37 | 8 | OWR4.0 | EVG50W30 | 105.6 | 6 | 0 | -9.75 | -9.75 |  | St37 | 8 | OWR4.0 | EVG50W30 | 105 | 6 | 0 | -9.89 | -9.89
St37 | 8 | OWR4.0 | EVG50W30 | 107.6 | 6 | 0 | -9.3 | -9.3 |  | St37 | 8 | OWR4.0 | EVG50W30 | 105.6 | 6 | 0 | -9.75 | -9.75
St37 | 8 | OWR4.0 | EVG50W30 | 109.7 | 6 | 0 | -8.84 | -8.84 |  | St37 | 8 | OWR4.0 | EVG50W30 | 107.6 | 6 | 0 | -9.3 | -9.3
St37 | 8 | OWR4.0 | EVG50W30 | 112.1 | 6 | 0 | -8.33 | -8.33 |  | St37 | 8 | OWR4.0 | EVG50W30 | 109.7 | 6 | 0 | -8.84 | -8.84
St37 | 8 | OWR4.0 | EVG50W30 | 114.3 | 6 | 0 | -7.9 | -7.9 |  | St37 | 8 | OWR4.0 | EVG50W30 | 112.1 | 6 | 0 | -8.33 | -8.33
St37 | 8 | OWR4.0 | EVG50W30 | 116.4 | 6 | 0 | -7.49 | -7.49 |  | St37 | 8 | OWR4.0 | EVG50W30 | 114.3 | 6 | 0 | -7.9 | -7.9
St37 | 8 | OWR4.0 | EVG50W30 | 118.7 | 6 | 0 | -7.08 | -7.08 |  | St37 | 8 | OWR4.0 | EVG50W30 | 116.4 | 6 | 0 | -7.49 | -7.49
St37 | 8 | OWR4.0 | EVG50W30 | 120 | 6 | 0 | -6.85 | -6.85 |  | St37 | 8 | OWR4.0 | EVG50W30 | 118.7 | 6 | 0 | -7.08 | -7.08
St37 | 8 | OWR4.0 | EVG50W30 | 121 | 6 | 0 | -6.69 | -6.69 |  | St37 | 8 | OWR4.0 | EVG50W30 | 120 | 6 | 0 | -6.85 | -6.85
St37 | 8 | OWR4.0 | EVG50W30 | 123.3 | 6 | 0 | -6.3 | -6.3 |  | St37 | 8 | OWR4.0 | EVG50W30 | 121 | 6 | 0 | -6.69 | -6.69
St37 | 8 | OWR4.0 | EVG50W30 | 125.6 | 6 | 0 | -5.91 | -5.91 |  | St37 | 8 | OWR4.0 | EVG50W30 | 123.3 | 6 | 0 | -6.3 | -6.3
St37 | 8 | OWR4.0 | EVG50W30 | 128 | 6 | 0 | -5.54 | -5.54 |  | St37 | 8 | OWR4.0 | EVG50W30 | 125.6 | 6 | 0 | -5.91 | -5.91
St37 | 8 | OWR4.0 | EVG50W30 | 130.4 | 6 | 0 | -5.18 | -5.18 |  | St37 | 8 | OWR4.0 | EVG50W30 | 128 | 6 | 0 | -5.54 | -5.54
St37 | 8 | OWR4.0 | EVG50W30 | 132.8 | 6 | 0 | -4.83 | -4.83 |  | St37 | 8 | OWR4.0 | EVG50W30 | 130.4 | 6 | 0 | -5.18 | -5.18
St37 | 8 | OWR4.0 | EVG50W30 | 135 | 6 | 0 | -4.53 | -4.53 |  | St37 | 8 | OWR4.0 | EVG50W30 | 132.8 | 6 | 0 | -4.83 | -4.83
St37 | 8 | OWR4.0 | EVG50W30 | 135.2 | 6 | 0 | -4.5 | -4.5 |  | St37 | 8 | OWR4.0 | EVG50W30 | 135 | 6 | 0 | -4.53 | -4.53
St37 | 8 | OWR4.0 | EVG50W30 | 137.7 | 6 | 0 | -4.17 | -4.17 |  | St37 | 8 | OWR4.0 | EVG50W30 | 135.2 | 6 | 0 | -4.5 | -4.5
St37 | 8 | OWR4.0 | EVG50W30 | 140.1 | 6 | 0 | -3.85 | -3.85 |  | St37 | 8 | OWR4.0 | EVG50W30 | 137.7 | 6 | 0 | -4.17 | -4.17
St37 | 8 | OWR4.0 | EVG50W30 | 142.6 | 6 | 0 | -3.55 | -3.55 |  | St37 | 8 | OWR4.0 | EVG50W30 | 140.1 | 6 | 0 | -3.85 | -3.85
St37 | 8 | OWR4.0 | EVG50W30 | 145 | 6 | 0 | -3.26 | -3.26 |  | St37 | 8 | OWR4.0 | EVG50W30 | 142.6 | 6 | 0 | -3.55 | -3.55
St37 | 8 | OWR4.0 | EVG50W30 | 147.5 | 6 | 0 | -2.98 | -2.98 |  | St37 | 8 | OWR4.0 | EVG50W30 | 145 | 6 | 0 | -3.26 | -3.26
St37 | 8 | OWR4.0 | EVG50W30 | 149.9 | 6 | 0 | -2.7 | -2.7 |  | St37 | 8 | OWR4.0 | EVG50W30 | 147.5 | 6 | 0 | -2.98 | -2.98
St37 | 8 | OWR4.0 | EVG50W30 | 150 | 6 | 0 | -2.7 | -2.7 |  | St37 | 8 | OWR4.0 | EVG50W30 | 149.9 | 6 | 0 | -2.7 | -2.7
St37 | 8 | OWR4.0 | EVG50W30 | 152.4 | 6 | 0 | -2.44 | -2.44 |  | St37 | 8 | OWR4.0 | EVG50W30 | 150 | 6 | 0 | -2.7 | -2.7
St37 | 8 | OWR4.0 | EVG50W30 | 154.9 | 6 | 0 | -2.18 | -2.18 |  | St37 | 8 | OWR4.0 | EVG50W30 | 152.4 | 6 | 0 | -2.44 | -2.44
St37 | 8 | OWR4.0 | EVG50W30 | 157.5 | 6 | 0 | -1.92 | -1.92 |  | St37 | 8 | OWR4.0 | EVG50W30 | 154.9 | 6 | 0 | -2.18 | -2.18
St37 | 8 | OWR4.0 | EVG50W30 | 159.9 | 6 | 0 | -1.69 | -1.69 |  | St37 | 8 | OWR4.0 | EVG50W30 | 157.5 | 6 | 0 | -1.92 | -1.92
St37 | 8 | OWR4.0 | EVG50W30 | 162.3 | 6 | 0 | -1.46 | -1.46 |  | St37 | 8 | OWR4.0 | EVG50W30 | 159.9 | 6 | 0 | -1.69 | -1.69
St37 | 8 | OWR4.0 | EVG50W30 | 164.8 | 6 | 0 | -1.24 | -1.24 |  | St37 | 8 | OWR4.0 | EVG50W30 | 162.3 | 6 | 0 | -1.46 | -1.46
St37 | 8 | OWR4.0 | EVG50W30 | 167.2 | 6 | 0 | -1.03 | -1.03 |  | St37 | 8 | OWR4.0 | EVG50W30 | 164.8 | 6 | 0 | -1.24 | -1.24
St37 | 8 | OWR4.0 | EVG50W30 | 169.5 | 6 | 0 | -0.83 | -0.83 |  | St37 | 8 | OWR4.0 | EVG50W30 | 167.2 | 6 | 0 | -1.03 | -1.03
St37 | 8 | OWR4.0 | EVG50W30 | 171.9 | 6 | 0 | -0.63 | -0.63 |  | St37 | 8 | OWR4.0 | EVG50W30 | 169.5 | 6 | 0 | -0.83 | -0.83
St37 | 8 | OWR4.0 | EVG50W30 | 174.2 | 6 | 0 | -0.45 | -0.45 |  | St37 | 8 | OWR4.0 | EVG50W30 | 171.9 | 6 | 0 | -0.63 | -0.63
St37 | 8 | OWR4.0 | EVG50W30 | 176.6 | 6 | 0 | -0.26 | -0.26 |  | St37 | 8 | OWR4.0 | EVG50W30 | 174.2 | 6 | 0 | -0.45 | -0.45
St37 | 8 | OWR4.0 | EVG50W30 | 178.8 | 6 | 0 | -0.09 | -0.09 |  | St37 | 8 | OWR4.0 | EVG50W30 | 176.6 | 6 | 0 | -0.26 | -0.26
St37 | 8 | OWR4.0 | EVG60W80 | 90 | 6 | 0 | -14.58 | -14.58 |  | St37 | 8 | OWR4.0 | EVG50W30 | 178.8 | 6 | 0 | -0.09 | -0.09
St37 | 8 | OWR4.0 | EVG60W80 | 91.3 | 6 | 0 | -14.15 | -14.15 |  | St37 | 8 | OWR4.0 | EVG60W80 | 90 | 6 | 0 | -14.58 | -14.58
St37 | 8 | OWR4.0 | EVG60W80 | 92.7 | 6 | 0 | -13.67 | -13.67 |  | St37 | 8 | OWR4.0 | EVG60W80 | 91.3 | 6 | 0 | -14.15 | -14.15
St37 | 8 | OWR4.0 | EVG60W80 | 94.1 | 6 | 0 | -13.19 | -13.19 |  | St37 | 8 | OWR4.0 | EVG60W80 | 92.7 | 6 | 0 | -13.67 | -13.67
St37 | 8 | OWR4.0 | EVG60W80 | 95.6 | 6 | 0 | -12.74 | -12.74 |  | St37 | 8 | OWR4.0 | EVG60W80 | 94.1 | 6 | 0 | -13.19 | -13.19
St37 | 8 | OWR4.0 | EVG60W80 | 97.1 | 6 | 0 | -12.28 | -12.28 |  | St37 | 8 | OWR4.0 | EVG60W80 | 95.6 | 6 | 0 | -12.74 | -12.74
St37 | 8 | OWR4.0 | EVG60W80 | 98.6 | 6 | 0 | -11.84 | -11.84 |  | St37 | 8 | OWR4.0 | EVG60W80 | 97.1 | 6 | 0 | -12.28 | -12.28
St37 | 8 | OWR4.0 | EVG60W80 | 100.2 | 6 | 0 | -11.4 | -11.4 |  | St37 | 8 | OWR4.0 | EVG60W80 | 98.6 | 6 | 0 | -11.84 | -11.84
St37 | 8 | OWR4.0 | EVG60W80 | 101.7 | 6 | 0 | -10.97 | -10.97 |  | St37 | 8 | OWR4.0 | EVG60W80 | 100.2 | 6 | 0 | -11.4 | -11.4
St37 | 8 | OWR4.0 | EVG60W80 | 103.3 | 6 | 0 | -10.55 | -10.55 |  | St37 | 8 | OWR4.0 | EVG60W80 | 101.7 | 6 | 0 | -10.97 | -10.97
St37 | 8 | OWR4.0 | EVG60W80 | 104.9 | 6 | 0 | -10.15 | -10.15 |  | St37 | 8 | OWR4.0 | EVG60W80 | 103.3 | 6 | 0 | -10.55 | -10.55
St37 | 8 | OWR4.0 | EVG60W80 | 105 | 6 | 0 | -10.13 | -10.13 |  | St37 | 8 | OWR4.0 | EVG60W80 | 104.9 | 6 | 0 | -10.15 | -10.15
St37 | 8 | OWR4.0 | EVG60W80 | 106.6 | 6 | 0 | -9.75 | -9.75 |  | St37 | 8 | OWR4.0 | EVG60W80 | 105 | 6 | 0 | -10.13 | -10.13
St37 | 8 | OWR4.0 | EVG60W80 | 108.2 | 6 | 0 | -9.37 | -9.37 |  | St37 | 8 | OWR4.0 | EVG60W80 | 106.6 | 6 | 0 | -9.75 | -9.75
St37 | 8 | OWR4.0 | EVG60W80 | 109.8 | 6 | 0 | -9 | -9 |  | St37 | 8 | OWR4.0 | EVG60W80 | 108.2 | 6 | 0 | -9.37 | -9.37
St37 | 8 | OWR4.0 | EVG60W80 | 111.5 | 6 | 0 | -8.63 | -8.63 |  | St37 | 8 | OWR4.0 | EVG60W80 | 109.8 | 6 | 0 | -9 | -9
St37 | 8 | OWR4.0 | EVG60W80 | 113.2 | 6 | 0 | -8.27 | -8.27 |  | St37 | 8 | OWR4.0 | EVG60W80 | 111.5 | 6 | 0 | -8.63 | -8.63
St37 | 8 | OWR4.0 | EVG60W80 | 115 | 6 | 0 | -7.92 | -7.92 |  | St37 | 8 | OWR4.0 | EVG60W80 | 113.2 | 6 | 0 | -8.27 | -8.27
St37 | 8 | OWR4.0 | EVG60W80 | 116.9 | 6 | 0 | -7.53 | -7.53 |  | St37 | 8 | OWR4.0 | EVG60W80 | 115 | 6 | 0 | -7.92 | -7.92
St37 | 8 | OWR4.0 | EVG60W80 | 118.6 | 6 | 0 | -7.19 | -7.19 |  | St37 | 8 | OWR4.0 | EVG60W80 | 116.9 | 6 | 0 | -7.53 | -7.53
St37 | 8 | OWR4.0 | EVG60W80 | 120 | 6 | 0 | -6.94 | -6.94 |  | St37 | 8 | OWR4.0 | EVG60W80 | 118.6 | 6 | 0 | -7.19 | -7.19
St37 | 8 | OWR4.0 | EVG60W80 | 120.5 | 6 | 0 | -6.86 | -6.86 |  | St37 | 8 | OWR4.0 | EVG60W80 | 120 | 6 | 0 | -6.94 | -6.94
St37 | 8 | OWR4.0 | EVG60W80 | 122.3 | 6 | 0 | -6.54 | -6.54 |  | St37 | 8 | OWR4.0 | EVG60W80 | 120.5 | 6 | 0 | -6.86 | -6.86
St37 | 8 | OWR4.0 | EVG60W80 | 124.1 | 6 | 0 | -6.22 | -6.22 |  | St37 | 8 | OWR4.0 | EVG60W80 | 122.3 | 6 | 0 | -6.54 | -6.54
St37 | 8 | OWR4.0 | EVG60W80 | 125.9 | 6 | 0 | -5.91 | -5.91 |  | St37 | 8 | OWR4.0 | EVG60W80 | 124.1 | 6 | 0 | -6.22 | -6.22
St37 | 8 | OWR4.0 | EVG60W80 | 127.8 | 6 | 0 | -5.61 | -5.61 |  | St37 | 8 | OWR4.0 | EVG60W80 | 125.9 | 6 | 0 | -5.91 | -5.91
St37 | 8 | OWR4.0 | EVG60W80 | 129.7 | 6 | 0 | -5.32 | -5.32 |  | St37 | 8 | OWR4.0 | EVG60W80 | 127.8 | 6 | 0 | -5.61 | -5.61
St37 | 8 | OWR4.0 | EVG60W80 | 131.6 | 6 | 0 | -5.04 | -5.04 |  | St37 | 8 | OWR4.0 | EVG60W80 | 129.7 | 6 | 0 | -5.32 | -5.32
St37 | 8 | OWR4.0 | EVG60W80 | 133.5 | 6 | 0 | -4.77 | -4.77 |  | St37 | 8 | OWR4.0 | EVG60W80 | 131.6 | 6 | 0 | -5.04 | -5.04
St37 | 8 | OWR4.0 | EVG60W80 | 135 | 6 | 0 | -4.55 | -4.55 |  | St37 | 8 | OWR4.0 | EVG60W80 | 133.5 | 6 | 0 | -4.77 | -4.77
St37 | 8 | OWR4.0 | EVG60W80 | 135.4 | 6 | 0 | -4.5 | -4.5 |  | St37 | 8 | OWR4.0 | EVG60W80 | 135 | 6 | 0 | -4.55 | -4.55
St37 | 8 | OWR4.0 | EVG60W80 | 137.3 | 6 | 0 | -4.24 | -4.24 |  | St37 | 8 | OWR4.0 | EVG60W80 | 135.4 | 6 | 0 | -4.5 | -4.5
St37 | 8 | OWR4.0 | EVG60W80 | 139.2 | 6 | 0 | -3.98 | -3.98 |  | St37 | 8 | OWR4.0 | EVG60W80 | 137.3 | 6 | 0 | -4.24 | -4.24
St37 | 8 | OWR4.0 | EVG60W80 | 141.2 | 6 | 0 | -3.73 | -3.73 |  | St37 | 8 | OWR4.0 | EVG60W80 | 139.2 | 6 | 0 | -3.98 | -3.98
St37 | 8 | OWR4.0 | EVG60W80 | 143.1 | 6 | 0 | -3.49 | -3.49 |  | St37 | 8 | OWR4.0 | EVG60W80 | 141.2 | 6 | 0 | -3.73 | -3.73
St37 | 8 | OWR4.0 | EVG60W80 | 145 | 6 | 0 | -3.26 | -3.26 |  | St37 | 8 | OWR4.0 | EVG60W80 | 143.1 | 6 | 0 | -3.49 | -3.49
St37 | 8 | OWR4.0 | EVG60W80 | 147 | 6 | 0 | -3.03 | -3.03 |  | St37 | 8 | OWR4.0 | EVG60W80 | 145 | 6 | 0 | -3.26 | -3.26
St37 | 8 | OWR4.0 | EVG60W80 | 149 | 6 | 0 | -2.81 | -2.81 |  | St37 | 8 | OWR4.0 | EVG60W80 | 147 | 6 | 0 | -3.03 | -3.03
St37 | 8 | OWR4.0 | EVG60W80 | 150 | 6 | 0 | -2.69 | -2.69 |  | St37 | 8 | OWR4.0 | EVG60W80 | 149 | 6 | 0 | -2.81 | -2.81
St37 | 8 | OWR4.0 | EVG60W80 | 150.9 | 6 | 0 | -2.59 | -2.59 |  | St37 | 8 | OWR4.0 | EVG60W80 | 150 | 6 | 0 | -2.69 | -2.69
St37 | 8 | OWR4.0 | EVG60W80 | 152.9 | 6 | 0 | -2.38 | -2.38 |  | St37 | 8 | OWR4.0 | EVG60W80 | 150.9 | 6 | 0 | -2.59 | -2.59
St37 | 8 | OWR4.0 | EVG60W80 | 154.8 | 6 | 0 | -2.18 | -2.18 |  | St37 | 8 | OWR4.0 | EVG60W80 | 152.9 | 6 | 0 | -2.38 | -2.38
St37 | 8 | OWR4.0 | EVG60W80 | 156.8 | 6 | 0 | -1.99 | -1.99 |  | St37 | 8 | OWR4.0 | EVG60W80 | 154.8 | 6 | 0 | -2.18 | -2.18
St37 | 8 | OWR4.0 | EVG60W80 | 158.7 | 6 | 0 | -1.8 | -1.8 |  | St37 | 8 | OWR4.0 | EVG60W80 | 156.8 | 6 | 0 | -1.99 | -1.99
St37 | 8 | OWR4.0 | EVG60W80 | 160.7 | 6 | 0 | -1.61 | -1.61 |  | St37 | 8 | OWR4.0 | EVG60W80 | 158.7 | 6 | 0 | -1.8 | -1.8
St37 | 8 | OWR4.0 | EVG60W80 | 162.6 | 6 | 0 | -1.43 | -1.43 |  | St37 | 8 | OWR4.0 | EVG60W80 | 160.7 | 6 | 0 | -1.61 | -1.61
St37 | 8 | OWR4.0 | EVG60W80 | 164.5 | 6 | 0 | -1.26 | -1.26 |  | St37 | 8 | OWR4.0 | EVG60W80 | 162.6 | 6 | 0 | -1.43 | -1.43
St37 | 8 | OWR4.0 | EVG60W80 | 166.4 | 6 | 0 | -1.09 | -1.09 |  | St37 | 8 | OWR4.0 | EVG60W80 | 164.5 | 6 | 0 | -1.26 | -1.26
St37 | 8 | OWR4.0 | EVG60W80 | 168.3 | 6 | 0 | -0.93 | -0.93 |  | St37 | 8 | OWR4.0 | EVG60W80 | 166.4 | 6 | 0 | -1.09 | -1.09
St37 | 8 | OWR4.0 | EVG60W80 | 170.2 | 6 | 0 | -0.77 | -0.77 |  | St37 | 8 | OWR4.0 | EVG60W80 | 168.3 | 6 | 0 | -0.93 | -0.93
St37 | 8 | OWR4.0 | EVG60W80 | 172.1 | 6 | 0 | -0.62 | -0.62 |  | St37 | 8 | OWR4.0 | EVG60W80 | 170.2 | 6 | 0 | -0.77 | -0.77
St37 | 8 | OWR4.0 | EVG60W80 | 173.9 | 6 | 0 | -0.47 | -0.47 |  | St37 | 8 | OWR4.0 | EVG60W80 | 172.1 | 6 | 0 | -0.62 | -0.62
St37 | 8 | OWR4.0 | EVG60W80 | 175.7 | 6 | 0 | -0.32 | -0.32 |  | St37 | 8 | OWR4.0 | EVG60W80 | 173.9 | 6 | 0 | -0.47 | -0.47
St37 | 8 | OWR4.0 | EVG60W80 | 177.6 | 6 | 0 | -0.18 | -0.18 |  | St37 | 8 | OWR4.0 | EVG60W80 | 175.7 | 6 | 0 | -0.32 | -0.32
St37 | 8 | OWR4.0 | EVG60W80 | 179.3 | 6 | 0 | -0.05 | -0.05 |  | St37 | 8 | OWR4.0 | EVG60W80 | 177.6 | 6 | 0 | -0.18 | -0.18
St37 | 10 | OWR4.0 | EVG60W80 | 90 | 6 | 0 | -17.46 | -17.46 |  | St37 | 8 | OWR4.0 | EVG60W80 | 179.3 | 6 | 0 | -0.05 | -0.05
St37 | 10 | OWR4.0 | EVG60W80 | 91.5 | 6 | 0 | -16.84 | -16.84 |  | St37 | 10 | OWR4.0 | EVG60W80 | 90 | 6 | 0 | -17.46 | -17.46
St37 | 10 | OWR4.0 | EVG60W80 | 93 | 6 | 0 | -16.27 | -16.27 |  | St37 | 10 | OWR4.0 | EVG60W80 | 91.5 | 6 | 0 | -16.84 | -16.84
St37 | 10 | OWR4.0 | EVG60W80 | 94.5 | 6 | 0 | -15.72 | -15.72 |  | St37 | 10 | OWR4.0 | EVG60W80 | 93 | 6 | 0 | -16.27 | -16.27
St37 | 10 | OWR4.0 | EVG60W80 | 96.1 | 6 | 0 | -15.17 | -15.17 |  | St37 | 10 | OWR4.0 | EVG60W80 | 94.5 | 6 | 0 | -15.72 | -15.72
St37 | 10 | OWR4.0 | EVG60W80 | 97.8 | 6 | 0 | -14.55 | -14.55 |  | St37 | 10 | OWR4.0 | EVG60W80 | 96.1 | 6 | 0 | -15.17 | -15.17
St37 | 10 | OWR4.0 | EVG60W80 | 99.4 | 6 | 0 | -14.02 | -14.02 |  | St37 | 10 | OWR4.0 | EVG60W80 | 97.8 | 6 | 0 | -14.55 | -14.55
St37 | 10 | OWR4.0 | EVG60W80 | 101 | 6 | 0 | -13.51 | -13.51 |  | St37 | 10 | OWR4.0 | EVG60W80 | 99.4 | 6 | 0 | -14.02 | -14.02
St37 | 10 | OWR4.0 | EVG60W80 | 102.7 | 6 | 0 | -13 | -13 |  | St37 | 10 | OWR4.0 | EVG60W80 | 101 | 6 | 0 | -13.51 | -13.51
St37 | 10 | OWR4.0 | EVG60W80 | 104.5 | 6 | 0 | -12.43 | -12.43 |  | St37 | 10 | OWR4.0 | EVG60W80 | 102.7 | 6 | 0 | -13 | -13
St37 | 10 | OWR4.0 | EVG60W80 | 105 | 6 | 0 | -12.3 | -12.3 |  | St37 | 10 | OWR4.0 | EVG60W80 | 104.5 | 6 | 0 | -12.43 | -12.43
St37 | 10 | OWR4.0 | EVG60W80 | 106.2 | 6 | 0 | -11.95 | -11.95 |  | St37 | 10 | OWR4.0 | EVG60W80 | 105 | 6 | 0 | -12.3 | -12.3
St37 | 10 | OWR4.0 | EVG60W80 | 107.9 | 6 | 0 | -11.47 | -11.47 |  | St37 | 10 | OWR4.0 | EVG60W80 | 106.2 | 6 | 0 | -11.95 | -11.95
St37 | 10 | OWR4.0 | EVG60W80 | 109.7 | 6 | 0 | -11.01 | -11.01 |  | St37 | 10 | OWR4.0 | EVG60W80 | 107.9 | 6 | 0 | -11.47 | -11.47
St37 | 10 | OWR4.0 | EVG60W80 | 111.5 | 6 | 0 | -10.54 | -10.54 |  | St37 | 10 | OWR4.0 | EVG60W80 | 109.7 | 6 | 0 | -11.01 | -11.01
St37 | 10 | OWR4.0 | EVG60W80 | 113.3 | 6 | 0 | -10.09 | -10.09 |  | St37 | 10 | OWR4.0 | EVG60W80 | 111.5 | 6 | 0 | -10.54 | -10.54
St37 | 10 | OWR4.0 | EVG60W80 | 115.1 | 6 | 0 | -9.65 | -9.65 |  | St37 | 10 | OWR4.0 | EVG60W80 | 113.3 | 6 | 0 | -10.09 | -10.09
St37 | 10 | OWR4.0 | EVG60W80 | 117 | 6 | 0 | -9.21 | -9.21 |  | St37 | 10 | OWR4.0 | EVG60W80 | 115.1 | 6 | 0 | -9.65 | -9.65
St37 | 10 | OWR4.0 | EVG60W80 | 118.8 | 6 | 0 | -8.8 | -8.8 |  | St37 | 10 | OWR4.0 | EVG60W80 | 117 | 6 | 0 | -9.21 | -9.21
St37 | 10 | OWR4.0 | EVG60W80 | 120 | 6 | 0 | -8.54 | -8.54 |  | St37 | 10 | OWR4.0 | EVG60W80 | 118.8 | 6 | 0 | -8.8 | -8.8
St37 | 10 | OWR4.0 | EVG60W80 | 120.7 | 6 | 0 | -8.39 | -8.39 |  | St37 | 10 | OWR4.0 | EVG60W80 | 120 | 6 | 0 | -8.54 | -8.54
St37 | 10 | OWR4.0 | EVG60W80 | 122.6 | 6 | 0 | -7.99 | -7.99 |  | St37 | 10 | OWR4.0 | EVG60W80 | 120.7 | 6 | 0 | -8.39 | -8.39
St37 | 10 | OWR4.0 | EVG60W80 | 124.5 | 6 | 0 | -7.6 | -7.6 |  | St37 | 10 | OWR4.0 | EVG60W80 | 122.6 | 6 | 0 | -7.99 | -7.99
St37 | 10 | OWR4.0 | EVG60W80 | 126.4 | 6 | 0 | -7.22 | -7.22 |  | St37 | 10 | OWR4.0 | EVG60W80 | 124.5 | 6 | 0 | -7.6 | -7.6
St37 | 10 | OWR4.0 | EVG60W80 | 128.4 | 6 | 0 | -6.84 | -6.84 |  | St37 | 10 | OWR4.0 | EVG60W80 | 126.4 | 6 | 0 | -7.22 | -7.22
St37 | 10 | OWR4.0 | EVG60W80 | 130.3 | 6 | 0 | -6.48 | -6.48 |  | St37 | 10 | OWR4.0 | EVG60W80 | 128.4 | 6 | 0 | -6.84 | -6.84
St37 | 10 | OWR4.0 | EVG60W80 | 132.3 | 6 | 0 | -6.12 | -6.12 |  | St37 | 10 | OWR4.0 | EVG60W80 | 130.3 | 6 | 0 | -6.48 | -6.48
St37 | 10 | OWR4.0 | EVG60W80 | 134.3 | 6 | 0 | -5.77 | -5.77 |  | St37 | 10 | OWR4.0 | EVG60W80 | 132.3 | 6 | 0 | -6.12 | -6.12
St37 | 10 | OWR4.0 | EVG60W80 | 135 | 6 | 0 | -5.65 | -5.65 |  | St37 | 10 | OWR4.0 | EVG60W80 | 134.3 | 6 | 0 | -5.77 | -5.77
St37 | 10 | OWR4.0 | EVG60W80 | 136.3 | 6 | 0 | -5.44 | -5.44 |  | St37 | 10 | OWR4.0 | EVG60W80 | 135 | 6 | 0 | -5.65 | -5.65
St37 | 10 | OWR4.0 | EVG60W80 | 138.3 | 6 | 0 | -5.11 | -5.11 |  | St37 | 10 | OWR4.0 | EVG60W80 | 136.3 | 6 | 0 | -5.44 | -5.44
St37 | 10 | OWR4.0 | EVG60W80 | 140.3 | 6 | 0 | -4.79 | -4.79 |  | St37 | 10 | OWR4.0 | EVG60W80 | 138.3 | 6 | 0 | -5.11 | -5.11
St37 | 10 | OWR4.0 | EVG60W80 | 142.3 | 6 | 0 | -4.48 | -4.48 |  | St37 | 10 | OWR4.0 | EVG60W80 | 140.3 | 6 | 0 | -4.79 | -4.79
St37 | 10 | OWR4.0 | EVG60W80 | 144.3 | 6 | 0 | -4.18 | -4.18 |  | St37 | 10 | OWR4.0 | EVG60W80 | 142.3 | 6 | 0 | -4.48 | -4.48
St37 | 10 | OWR4.0 | EVG60W80 | 146.2 | 6 | 0 | -3.89 | -3.89 |  | St37 | 10 | OWR4.0 | EVG60W80 | 144.3 | 6 | 0 | -4.18 | -4.18
St37 | 10 | OWR4.0 | EVG60W80 | 148.2 | 6 | 0 | -3.61 | -3.61 |  | St37 | 10 | OWR4.0 | EVG60W80 | 146.2 | 6 | 0 | -3.89 | -3.89
St37 | 10 | OWR4.0 | EVG60W80 | 150 | 6 | 0 | -3.37 | -3.37 |  | St37 | 10 | OWR4.0 | EVG60W80 | 148.2 | 6 | 0 | -3.61 | -3.61
St37 | 10 | OWR4.0 | EVG60W80 | 150.2 | 6 | 0 | -3.34 | -3.34 |  | St37 | 10 | OWR4.0 | EVG60W80 | 150 | 6 | 0 | -3.37 | -3.37
St37 | 10 | OWR4.0 | EVG60W80 | 152.2 | 6 | 0 | -3.07 | -3.07 |  | St37 | 10 | OWR4.0 | EVG60W80 | 150.2 | 6 | 0 | -3.34 | -3.34
St37 | 10 | OWR4.0 | EVG60W80 | 154.2 | 6 | 0 | -2.81 | -2.81 |  | St37 | 10 | OWR4.0 | EVG60W80 | 152.2 | 6 | 0 | -3.07 | -3.07
St37 | 10 | OWR4.0 | EVG60W80 | 156.2 | 6 | 0 | -2.55 | -2.55 |  | St37 | 10 | OWR4.0 | EVG60W80 | 154.2 | 6 | 0 | -2.81 | -2.81
St37 | 10 | OWR4.0 | EVG60W80 | 158.2 | 6 | 0 | -2.31 | -2.31 |  | St37 | 10 | OWR4.0 | EVG60W80 | 156.2 | 6 | 0 | -2.55 | -2.55
St37 | 10 | OWR4.0 | EVG60W80 | 160.3 | 6 | 0 | -2.06 | -2.06 |  | St37 | 10 | OWR4.0 | EVG60W80 | 158.2 | 6 | 0 | -2.31 | -2.31
St37 | 10 | OWR4.0 | EVG60W80 | 162.2 | 6 | 0 | -1.84 | -1.84 |  | St37 | 10 | OWR4.0 | EVG60W80 | 160.3 | 6 | 0 | -2.06 | -2.06
St37 | 10 | OWR4.0 | EVG60W80 | 164.2 | 6 | 0 | -1.61 | -1.61 |  | St37 | 10 | OWR4.0 | EVG60W80 | 162.2 | 6 | 0 | -1.84 | -1.84
St37 | 10 | OWR4.0 | EVG60W80 | 166.1 | 6 | 0 | -1.4 | -1.4 |  | St37 | 10 | OWR4.0 | EVG60W80 | 164.2 | 6 | 0 | -1.61 | -1.61
St37 | 10 | OWR4.0 | EVG60W80 | 168 | 6 | 0 | -1.2 | -1.2 |  | St37 | 10 | OWR4.0 | EVG60W80 | 166.1 | 6 | 0 | -1.4 | -1.4
St37 | 10 | OWR4.0 | EVG60W80 | 169.9 | 6 | 0 | -0.99 | -0.99 |  | St37 | 10 | OWR4.0 | EVG60W80 | 168 | 6 | 0 | -1.2 | -1.2
St37 | 10 | OWR4.0 | EVG60W80 | 171.8 | 6 | 0 | -0.8 | -0.8 |  | St37 | 10 | OWR4.0 | EVG60W80 | 169.9 | 6 | 0 | -0.99 | -0.99
St37 | 10 | OWR4.0 | EVG60W80 | 173.7 | 6 | 0 | -0.61 | -0.61 |  | St37 | 10 | OWR4.0 | EVG60W80 | 171.8 | 6 | 0 | -0.8 | -0.8
St37 | 10 | OWR4.0 | EVG60W80 | 175.5 | 6 | 0 | -0.43 | -0.43 |  | St37 | 10 | OWR4.0 | EVG60W80 | 173.7 | 6 | 0 | -0.61 | -0.61
St37 | 10 | OWR4.0 | EVG60W80 | 177.5 | 6 | 0 | -0.23 | -0.23 |  | St37 | 10 | OWR4.0 | EVG60W80 | 175.5 | 6 | 0 | -0.43 | -0.43
St37 | 10 | OWR4.0 | EVG60W80 | 179.3 | 6 | 0 | -0.07 | -0.07 |  | St37 | 10 | OWR4.0 | EVG60W80 | 177.5 | 6 | 0 | -0.23 | -0.23
St37 | 10 | OWR4.0 | EVG70W80 | 90 | 6 | 0 | -17.93 | -17.93 |  | St37 | 10 | OWR4.0 | EVG60W80 | 179.3 | 6 | 0 | -0.07 | -0.07
St37 | 10 | OWR4.0 | EVG70W80 | 91.5 | 6 | 0 | -17.28 | -17.28 |  | St37 | 10 | OWR4.0 | EVG70W80 | 90 | 6 | 0 | -17.93 | -17.93
St37 | 10 | OWR4.0 | EVG70W80 | 92.8 | 6 | 0 | -16.74 | -16.74 |  | St37 | 10 | OWR4.0 | EVG70W80 | 91.5 | 6 | 0 | -17.28 | -17.28
St37 | 10 | OWR4.0 | EVG70W80 | 94.1 | 6 | 0 | -16.25 | -16.25 |  | St37 | 10 | OWR4.0 | EVG70W80 | 92.8 | 6 | 0 | -16.74 | -16.74
St37 | 10 | OWR4.0 | EVG70W80 | 95.4 | 6 | 0 | -15.77 | -15.77 |  | St37 | 10 | OWR4.0 | EVG70W80 | 94.1 | 6 | 0 | -16.25 | -16.25
St37 | 10 | OWR4.0 | EVG70W80 | 96.6 | 6 | 0 | -15.29 | -15.29 |  | St37 | 10 | OWR4.0 | EVG70W80 | 95.4 | 6 | 0 | -15.77 | -15.77
St37 | 10 | OWR4.0 | EVG70W80 | 97.9 | 6 | 0 | -14.83 | -14.83 |  | St37 | 10 | OWR4.0 | EVG70W80 | 96.6 | 6 | 0 | -15.29 | -15.29
St37 | 10 | OWR4.0 | EVG70W80 | 99.4 | 6 | 0 | -14.33 | -14.33 |  | St37 | 10 | OWR4.0 | EVG70W80 | 97.9 | 6 | 0 | -14.83 | -14.83
St37 | 10 | OWR4.0 | EVG70W80 | 100.7 | 6 | 0 | -13.89 | -13.89 |  | St37 | 10 | OWR4.0 | EVG70W80 | 99.4 | 6 | 0 | -14.33 | -14.33
St37 | 10 | OWR4.0 | EVG70W80 | 102.1 | 6 | 0 | -13.44 | -13.44 |  | St37 | 10 | OWR4.0 | EVG70W80 | 100.7 | 6 | 0 | -13.89 | -13.89
St37 | 10 | OWR4.0 | EVG70W80 | 103.4 | 6 | 0 | -13.01 | -13.01 |  | St37 | 10 | OWR4.0 | EVG70W80 | 102.1 | 6 | 0 | -13.44 | -13.44
St37 | 10 | OWR4.0 | EVG70W80 | 104.8 | 6 | 0 | -12.58 | -12.58 |  | St37 | 10 | OWR4.0 | EVG70W80 | 103.4 | 6 | 0 | -13.01 | -13.01
St37 | 10 | OWR4.0 | EVG70W80 | 105 | 6 | 0 | -12.52 | -12.52 |  | St37 | 10 | OWR4.0 | EVG70W80 | 104.8 | 6 | 0 | -12.58 | -12.58
St37 | 10 | OWR4.0 | EVG70W80 | 106.2 | 6 | 0 | -12.17 | -12.17 |  | St37 | 10 | OWR4.0 | EVG70W80 | 105 | 6 | 0 | -12.52 | -12.52
St37 | 10 | OWR4.0 | EVG70W80 | 107.6 | 6 | 0 | -11.75 | -11.75 |  | St37 | 10 | OWR4.0 | EVG70W80 | 106.2 | 6 | 0 | -12.17 | -12.17
St37 | 10 | OWR4.0 | EVG70W80 | 109.3 | 6 | 0 | -11.29 | -11.29 |  | St37 | 10 | OWR4.0 | EVG70W80 | 107.6 | 6 | 0 | -11.75 | -11.75
St37 | 10 | OWR4.0 | EVG70W80 | 110.7 | 6 | 0 | -10.89 | -10.89 |  | St37 | 10 | OWR4.0 | EVG70W80 | 109.3 | 6 | 0 | -11.29 | -11.29
St37 | 10 | OWR4.0 | EVG70W80 | 112.2 | 6 | 0 | -10.51 | -10.51 |  | St37 | 10 | OWR4.0 | EVG70W80 | 110.7 | 6 | 0 | -10.89 | -10.89
St37 | 10 | OWR4.0 | EVG70W80 | 113.7 | 6 | 0 | -10.12 | -10.12 |  | St37 | 10 | OWR4.0 | EVG70W80 | 112.2 | 6 | 0 | -10.51 | -10.51
St37 | 10 | OWR4.0 | EVG70W80 | 115.2 | 6 | 0 | -9.75 | -9.75 |  | St37 | 10 | OWR4.0 | EVG70W80 | 113.7 | 6 | 0 | -10.12 | -10.12
St37 | 10 | OWR4.0 | EVG70W80 | 116.7 | 6 | 0 | -9.38 | -9.38 |  | St37 | 10 | OWR4.0 | EVG70W80 | 115.2 | 6 | 0 | -9.75 | -9.75
St37 | 10 | OWR4.0 | EVG70W80 | 118.3 | 6 | 0 | -9.02 | -9.02 |  | St37 | 10 | OWR4.0 | EVG70W80 | 116.7 | 6 | 0 | -9.38 | -9.38
St37 | 10 | OWR4.0 | EVG70W80 | 119.8 | 6 | 0 | -8.67 | -8.67 |  | St37 | 10 | OWR4.0 | EVG70W80 | 118.3 | 6 | 0 | -9.02 | -9.02
St37 | 10 | OWR4.0 | EVG70W80 | 120 | 6 | 0 | -8.63 | -8.63 |  | St37 | 10 | OWR4.0 | EVG70W80 | 119.8 | 6 | 0 | -8.67 | -8.67
St37 | 10 | OWR4.0 | EVG70W80 | 121.4 | 6 | 0 | -8.32 | -8.32 |  | St37 | 10 | OWR4.0 | EVG70W80 | 120 | 6 | 0 | -8.63 | -8.63
St37 | 10 | OWR4.0 | EVG70W80 | 123 | 6 | 0 | -7.98 | -7.98 |  | St37 | 10 | OWR4.0 | EVG70W80 | 121.4 | 6 | 0 | -8.32 | -8.32
St37 | 10 | OWR4.0 | EVG70W80 | 124.6 | 6 | 0 | -7.64 | -7.64 |  | St37 | 10 | OWR4.0 | EVG70W80 | 123 | 6 | 0 | -7.98 | -7.98
St37 | 10 | OWR4.0 | EVG70W80 | 126.2 | 6 | 0 | -7.31 | -7.31 |  | St37 | 10 | OWR4.0 | EVG70W80 | 124.6 | 6 | 0 | -7.64 | -7.64
St37 | 10 | OWR4.0 | EVG70W80 | 127.8 | 6 | 0 | -6.99 | -6.99 |  | St37 | 10 | OWR4.0 | EVG70W80 | 126.2 | 6 | 0 | -7.31 | -7.31
St37 | 10 | OWR4.0 | EVG70W80 | 129.5 | 6 | 0 | -6.67 | -6.67 |  | St37 | 10 | OWR4.0 | EVG70W80 | 127.8 | 6 | 0 | -6.99 | -6.99
St37 | 10 | OWR4.0 | EVG70W80 | 131.1 | 6 | 0 | -6.36 | -6.36 |  | St37 | 10 | OWR4.0 | EVG70W80 | 129.5 | 6 | 0 | -6.67 | -6.67
St37 | 10 | OWR4.0 | EVG70W80 | 132.8 | 6 | 0 | -6.06 | -6.06 |  | St37 | 10 | OWR4.0 | EVG70W80 | 131.1 | 6 | 0 | -6.36 | -6.36
St37 | 10 | OWR4.0 | EVG70W80 | 134.4 | 6 | 0 | -5.77 | -5.77 |  | St37 | 10 | OWR4.0 | EVG70W80 | 132.8 | 6 | 0 | -6.06 | -6.06
St37 | 10 | OWR4.0 | EVG70W80 | 135 | 6 | 0 | -5.67 | -5.67 |  | St37 | 10 | OWR4.0 | EVG70W80 | 134.4 | 6 | 0 | -5.77 | -5.77
St37 | 10 | OWR4.0 | EVG70W80 | 136.1 | 6 | 0 | -5.48 | -5.48 |  | St37 | 10 | OWR4.0 | EVG70W80 | 135 | 6 | 0 | -5.67 | -5.67
St37 | 10 | OWR4.0 | EVG70W80 | 137.8 | 6 | 0 | -5.2 | -5.2 |  | St37 | 10 | OWR4.0 | EVG70W80 | 136.1 | 6 | 0 | -5.48 | -5.48
St37 | 10 | OWR4.0 | EVG70W80 | 139.5 | 6 | 0 | -4.93 | -4.93 |  | St37 | 10 | OWR4.0 | EVG70W80 | 137.8 | 6 | 0 | -5.2 | -5.2
St37 | 10 | OWR4.0 | EVG70W80 | 141.2 | 6 | 0 | -4.66 | -4.66 |  | St37 | 10 | OWR4.0 | EVG70W80 | 139.5 | 6 | 0 | -4.93 | -4.93
St37 | 10 | OWR4.0 | EVG70W80 | 142.8 | 6 | 0 | -4.4 | -4.4 |  | St37 | 10 | OWR4.0 | EVG70W80 | 141.2 | 6 | 0 | -4.66 | -4.66
St37 | 10 | OWR4.0 | EVG70W80 | 144.5 | 6 | 0 | -4.14 | -4.14 |  | St37 | 10 | OWR4.0 | EVG70W80 | 142.8 | 6 | 0 | -4.4 | -4.4
St37 | 10 | OWR4.0 | EVG70W80 | 146.2 | 6 | 0 | -3.89 | -3.89 |  | St37 | 10 | OWR4.0 | EVG70W80 | 144.5 | 6 | 0 | -4.14 | -4.14
St37 | 10 | OWR4.0 | EVG70W80 | 147.9 | 6 | 0 | -3.65 | -3.65 |  | St37 | 10 | OWR4.0 | EVG70W80 | 146.2 | 6 | 0 | -3.89 | -3.89
St37 | 10 | OWR4.0 | EVG70W80 | 149.6 | 6 | 0 | -3.41 | -3.41 |  | St37 | 10 | OWR4.0 | EVG70W80 | 147.9 | 6 | 0 | -3.65 | -3.65
St37 | 10 | OWR4.0 | EVG70W80 | 150 | 6 | 0 | -3.37 | -3.37 |  | St37 | 10 | OWR4.0 | EVG70W80 | 149.6 | 6 | 0 | -3.41 | -3.41
St37 | 10 | OWR4.0 | EVG70W80 | 151.3 | 6 | 0 | -3.18 | -3.18 |  | St37 | 10 | OWR4.0 | EVG70W80 | 150 | 6 | 0 | -3.37 | -3.37
St37 | 10 | OWR4.0 | EVG70W80 | 153.1 | 6 | 0 | -2.96 | -2.96 |  | St37 | 10 | OWR4.0 | EVG70W80 | 151.3 | 6 | 0 | -3.18 | -3.18
St37 | 10 | OWR4.0 | EVG70W80 | 154.7 | 6 | 0 | -2.74 | -2.74 |  | St37 | 10 | OWR4.0 | EVG70W80 | 153.1 | 6 | 0 | -2.96 | -2.96
St37 | 10 | OWR4.0 | EVG70W80 | 156.4 | 6 | 0 | -2.52 | -2.52 |  | St37 | 10 | OWR4.0 | EVG70W80 | 154.7 | 6 | 0 | -2.74 | -2.74
St37 | 10 | OWR4.0 | EVG70W80 | 158.2 | 6 | 0 | -2.3 | -2.3 |  | St37 | 10 | OWR4.0 | EVG70W80 | 156.4 | 6 | 0 | -2.52 | -2.52
St37 | 10 | OWR4.0 | EVG70W80 | 159.9 | 6 | 0 | -2.1 | -2.1 |  | St37 | 10 | OWR4.0 | EVG70W80 | 158.2 | 6 | 0 | -2.3 | -2.3
St37 | 10 | OWR4.0 | EVG70W80 | 161.6 | 6 | 0 | -1.9 | -1.9 |  | St37 | 10 | OWR4.0 | EVG70W80 | 159.9 | 6 | 0 | -2.1 | -2.1
St37 | 10 | OWR4.0 | EVG70W80 | 163.3 | 6 | 0 | -1.71 | -1.71 |  | St37 | 10 | OWR4.0 | EVG70W80 | 161.6 | 6 | 0 | -1.9 | -1.9
St37 | 10 | OWR4.0 | EVG70W80 | 164.9 | 6 | 0 | -1.53 | -1.53 |  | St37 | 10 | OWR4.0 | EVG70W80 | 163.3 | 6 | 0 | -1.71 | -1.71
St37 | 10 | OWR4.0 | EVG70W80 | 166.6 | 6 | 0 | -1.34 | -1.34 |  | St37 | 10 | OWR4.0 | EVG70W80 | 164.9 | 6 | 0 | -1.53 | -1.53
St37 | 10 | OWR4.0 | EVG70W80 | 168.2 | 6 | 0 | -1.17 | -1.17 |  | St37 | 10 | OWR4.0 | EVG70W80 | 166.6 | 6 | 0 | -1.34 | -1.34
St37 | 10 | OWR4.0 | EVG70W80 | 169.8 | 6 | 0 | -0.99 | -0.99 |  | St37 | 10 | OWR4.0 | EVG70W80 | 168.2 | 6 | 0 | -1.17 | -1.17
St37 | 10 | OWR4.0 | EVG70W80 | 171.5 | 6 | 0 | -0.83 | -0.83 |  | St37 | 10 | OWR4.0 | EVG70W80 | 169.8 | 6 | 0 | -0.99 | -0.99
St37 | 10 | OWR4.0 | EVG70W80 | 173.1 | 6 | 0 | -0.66 | -0.66 |  | St37 | 10 | OWR4.0 | EVG70W80 | 171.5 | 6 | 0 | -0.83 | -0.83
St37 | 10 | OWR4.0 | EVG70W80 | 174.7 | 6 | 0 | -0.5 | -0.5 |  | St37 | 10 | OWR4.0 | EVG70W80 | 173.1 | 6 | 0 | -0.66 | -0.66
St37 | 10 | OWR4.0 | EVG70W80 | 176.4 | 6 | 0 | -0.34 | -0.34 |  | St37 | 10 | OWR4.0 | EVG70W80 | 174.7 | 6 | 0 | -0.5 | -0.5
St37 | 10 | OWR4.0 | EVG70W80 | 178 | 6 | 0 | -0.18 | -0.18 |  | St37 | 10 | OWR4.0 | EVG70W80 | 176.4 | 6 | 0 | -0.34 | -0.34
St37 | 10 | OWR4.0 | EVG70W80 | 179.5 | 6 | 0 | -0.05 | -0.05 |  | St37 | 10 | OWR4.0 | EVG70W80 | 178 | 6 | 0 | -0.18 | -0.18
St37 | 12 | OWR4.0 | EVG60W80 | 90 | 7 | 0 | -20.36 | -20.36 |  | St37 | 10 | OWR4.0 | EVG70W80 | 179.5 | 6 | 0 | -0.05 | -0.05
St37 | 12 | OWR4.0 | EVG60W80 | 91.9 | 7 | 0 | -19.51 | -19.51 |  | St37 | 12 | OWR4.0 | EVG60W80 | 90 | 7 | 0 | -20.36 | -20.36
St37 | 12 | OWR4.0 | EVG60W80 | 93.5 | 7 | 0 | -18.8 | -18.8 |  | St37 | 12 | OWR4.0 | EVG60W80 | 91.9 | 7 | 0 | -19.51 | -19.51
St37 | 12 | OWR4.0 | EVG60W80 | 95.4 | 7 | 0 | -18.02 | -18.02 |  | St37 | 12 | OWR4.0 | EVG60W80 | 93.5 | 7 | 0 | -18.8 | -18.8
St37 | 12 | OWR4.0 | EVG60W80 | 97 | 7 | 0 | -17.37 | -17.37 |  | St37 | 12 | OWR4.0 | EVG60W80 | 95.4 | 7 | 0 | -18.02 | -18.02
St37 | 12 | OWR4.0 | EVG60W80 | 98.6 | 7 | 0 | -16.74 | -16.74 |  | St37 | 12 | OWR4.0 | EVG60W80 | 97 | 7 | 0 | -17.37 | -17.37
St37 | 12 | OWR4.0 | EVG60W80 | 100.3 | 7 | 0 | -16.11 | -16.11 |  | St37 | 12 | OWR4.0 | EVG60W80 | 98.6 | 7 | 0 | -16.74 | -16.74
St37 | 12 | OWR4.0 | EVG60W80 | 102.3 | 7 | 0 | -15.41 | -15.41 |  | St37 | 12 | OWR4.0 | EVG60W80 | 100.3 | 7 | 0 | -16.11 | -16.11
St37 | 12 | OWR4.0 | EVG60W80 | 104.1 | 7 | 0 | -14.8 | -14.8 |  | St37 | 12 | OWR4.0 | EVG60W80 | 102.3 | 7 | 0 | -15.41 | -15.41
St37 | 12 | OWR4.0 | EVG60W80 | 105 | 7 | 0 | -14.49 | -14.49 |  | St37 | 12 | OWR4.0 | EVG60W80 | 104.1 | 7 | 0 | -14.8 | -14.8
St37 | 12 | OWR4.0 | EVG60W80 | 105.9 | 7 | 0 | -14.21 | -14.21 |  | St37 | 12 | OWR4.0 | EVG60W80 | 105 | 7 | 0 | -14.49 | -14.49
St37 | 12 | OWR4.0 | EVG60W80 | 107.7 | 7 | 0 | -13.62 | -13.62 |  | St37 | 12 | OWR4.0 | EVG60W80 | 105.9 | 7 | 0 | -14.21 | -14.21
St37 | 12 | OWR4.0 | EVG60W80 | 109.5 | 7 | 0 | -13.05 | -13.05 |  | St37 | 12 | OWR4.0 | EVG60W80 | 107.7 | 7 | 0 | -13.62 | -13.62
St37 | 12 | OWR4.0 | EVG60W80 | 111.4 | 7 | 0 | -12.49 | -12.49 |  | St37 | 12 | OWR4.0 | EVG60W80 | 109.5 | 7 | 0 | -13.05 | -13.05
St37 | 12 | OWR4.0 | EVG60W80 | 113.3 | 7 | 0 | -11.93 | -11.93 |  | St37 | 12 | OWR4.0 | EVG60W80 | 111.4 | 7 | 0 | -12.49 | -12.49
St37 | 12 | OWR4.0 | EVG60W80 | 115.2 | 7 | 0 | -11.39 | -11.39 |  | St37 | 12 | OWR4.0 | EVG60W80 | 113.3 | 7 | 0 | -11.93 | -11.93
St37 | 12 | OWR4.0 | EVG60W80 | 117.2 | 7 | 0 | -10.87 | -10.87 |  | St37 | 12 | OWR4.0 | EVG60W80 | 115.2 | 7 | 0 | -11.39 | -11.39
St37 | 12 | OWR4.0 | EVG60W80 | 119.1 | 7 | 0 | -10.36 | -10.36 |  | St37 | 12 | OWR4.0 | EVG60W80 | 117.2 | 7 | 0 | -10.87 | -10.87
St37 | 12 | OWR4.0 | EVG60W80 | 120 | 7 | 0 | -10.14 | -10.14 |  | St37 | 12 | OWR4.0 | EVG60W80 | 119.1 | 7 | 0 | -10.36 | -10.36
St37 | 12 | OWR4.0 | EVG60W80 | 121.2 | 7 | 0 | -9.84 | -9.84 |  | St37 | 12 | OWR4.0 | EVG60W80 | 120 | 7 | 0 | -10.14 | -10.14
St37 | 12 | OWR4.0 | EVG60W80 | 123.1 | 7 | 0 | -9.35 | -9.35 |  | St37 | 12 | OWR4.0 | EVG60W80 | 121.2 | 7 | 0 | -9.84 | -9.84
St37 | 12 | OWR4.0 | EVG60W80 | 125.1 | 7 | 0 | -8.88 | -8.88 |  | St37 | 12 | OWR4.0 | EVG60W80 | 123.1 | 7 | 0 | -9.35 | -9.35
St37 | 12 | OWR4.0 | EVG60W80 | 127.2 | 7 | 0 | -8.41 | -8.41 |  | St37 | 12 | OWR4.0 | EVG60W80 | 125.1 | 7 | 0 | -8.88 | -8.88
St37 | 12 | OWR4.0 | EVG60W80 | 129.2 | 7 | 0 | -7.96 | -7.96 |  | St37 | 12 | OWR4.0 | EVG60W80 | 127.2 | 7 | 0 | -8.41 | -8.41
St37 | 12 | OWR4.0 | EVG60W80 | 131.2 | 7 | 0 | -7.52 | -7.52 |  | St37 | 12 | OWR4.0 | EVG60W80 | 129.2 | 7 | 0 | -7.96 | -7.96
St37 | 12 | OWR4.0 | EVG60W80 | 133.3 | 7 | 0 | -7.09 | -7.09 |  | St37 | 12 | OWR4.0 | EVG60W80 | 131.2 | 7 | 0 | -7.52 | -7.52
St37 | 12 | OWR4.0 | EVG60W80 | 135 | 7 | 0 | -6.74 | -6.74 |  | St37 | 12 | OWR4.0 | EVG60W80 | 133.3 | 7 | 0 | -7.09 | -7.09
St37 | 12 | OWR4.0 | EVG60W80 | 135.3 | 7 | 0 | -6.68 | -6.68 |  | St37 | 12 | OWR4.0 | EVG60W80 | 135 | 7 | 0 | -6.74 | -6.74
St37 | 12 | OWR4.0 | EVG60W80 | 137.3 | 7 | 0 | -6.28 | -6.28 |  | St37 | 12 | OWR4.0 | EVG60W80 | 135.3 | 7 | 0 | -6.68 | -6.68
St37 | 12 | OWR4.0 | EVG60W80 | 139.5 | 7 | 0 | -5.86 | -5.86 |  | St37 | 12 | OWR4.0 | EVG60W80 | 137.3 | 7 | 0 | -6.28 | -6.28
St37 | 12 | OWR4.0 | EVG60W80 | 141.6 | 7 | 0 | -5.48 | -5.48 |  | St37 | 12 | OWR4.0 | EVG60W80 | 139.5 | 7 | 0 | -5.86 | -5.86
St37 | 12 | OWR4.0 | EVG60W80 | 143.6 | 7 | 0 | -5.12 | -5.12 |  | St37 | 12 | OWR4.0 | EVG60W80 | 141.6 | 7 | 0 | -5.48 | -5.48
St37 | 12 | OWR4.0 | EVG60W80 | 145.6 | 7 | 0 | -4.76 | -4.76 |  | St37 | 12 | OWR4.0 | EVG60W80 | 143.6 | 7 | 0 | -5.12 | -5.12
St37 | 12 | OWR4.0 | EVG60W80 | 147.7 | 7 | 0 | -4.41 | -4.41 |  | St37 | 12 | OWR4.0 | EVG60W80 | 145.6 | 7 | 0 | -4.76 | -4.76
St37 | 12 | OWR4.0 | EVG60W80 | 149.7 | 7 | 0 | -4.06 | -4.06 |  | St37 | 12 | OWR4.0 | EVG60W80 | 147.7 | 7 | 0 | -4.41 | -4.41
St37 | 12 | OWR4.0 | EVG60W80 | 150 | 7 | 0 | -4.02 | -4.02 |  | St37 | 12 | OWR4.0 | EVG60W80 | 149.7 | 7 | 0 | -4.06 | -4.06
St37 | 12 | OWR4.0 | EVG60W80 | 151.8 | 7 | 0 | -3.74 | -3.74 |  | St37 | 12 | OWR4.0 | EVG60W80 | 150 | 7 | 0 | -4.02 | -4.02
St37 | 12 | OWR4.0 | EVG60W80 | 153.9 | 7 | 0 | -3.41 | -3.41 |  | St37 | 12 | OWR4.0 | EVG60W80 | 151.8 | 7 | 0 | -3.74 | -3.74
St37 | 12 | OWR4.0 | EVG60W80 | 155.9 | 7 | 0 | -3.11 | -3.11 |  | St37 | 12 | OWR4.0 | EVG60W80 | 153.9 | 7 | 0 | -3.41 | -3.41
St37 | 12 | OWR4.0 | EVG60W80 | 157.9 | 7 | 0 | -2.82 | -2.82 |  | St37 | 12 | OWR4.0 | EVG60W80 | 155.9 | 7 | 0 | -3.11 | -3.11
St37 | 12 | OWR4.0 | EVG60W80 | 159.9 | 7 | 0 | -2.53 | -2.53 |  | St37 | 12 | OWR4.0 | EVG60W80 | 157.9 | 7 | 0 | -2.82 | -2.82
St37 | 12 | OWR4.0 | EVG60W80 | 161.9 | 7 | 0 | -2.25 | -2.25 |  | St37 | 12 | OWR4.0 | EVG60W80 | 159.9 | 7 | 0 | -2.53 | -2.53
St37 | 12 | OWR4.0 | EVG60W80 | 163.9 | 7 | 0 | -1.98 | -1.98 |  | St37 | 12 | OWR4.0 | EVG60W80 | 161.9 | 7 | 0 | -2.25 | -2.25
St37 | 12 | OWR4.0 | EVG60W80 | 165.8 | 7 | 0 | -1.72 | -1.72 |  | St37 | 12 | OWR4.0 | EVG60W80 | 163.9 | 7 | 0 | -1.98 | -1.98
St37 | 12 | OWR4.0 | EVG60W80 | 167.8 | 7 | 0 | -1.47 | -1.47 |  | St37 | 12 | OWR4.0 | EVG60W80 | 165.8 | 7 | 0 | -1.72 | -1.72
St37 | 12 | OWR4.0 | EVG60W80 | 169.7 | 7 | 0 | -1.22 | -1.22 |  | St37 | 12 | OWR4.0 | EVG60W80 | 167.8 | 7 | 0 | -1.47 | -1.47
St37 | 12 | OWR4.0 | EVG60W80 | 171.7 | 7 | 0 | -0.98 | -0.98 |  | St37 | 12 | OWR4.0 | EVG60W80 | 169.7 | 7 | 0 | -1.22 | -1.22
St37 | 12 | OWR4.0 | EVG60W80 | 173.6 | 7 | 0 | -0.74 | -0.74 |  | St37 | 12 | OWR4.0 | EVG60W80 | 171.7 | 7 | 0 | -0.98 | -0.98
St37 | 12 | OWR4.0 | EVG60W80 | 175.5 | 7 | 0 | -0.52 | -0.52 |  | St37 | 12 | OWR4.0 | EVG60W80 | 173.6 | 7 | 0 | -0.74 | -0.74
St37 | 12 | OWR4.0 | EVG60W80 | 177.3 | 7 | 0 | -0.31 | -0.31 |  | St37 | 12 | OWR4.0 | EVG60W80 | 175.5 | 7 | 0 | -0.52 | -0.52
St37 | 12 | OWR4.0 | EVG60W80 | 179.1 | 7 | 0 | -0.1 | -0.1 |  | St37 | 12 | OWR4.0 | EVG60W80 | 177.3 | 7 | 0 | -0.31 | -0.31
St37 | 12 | OWR4.0 | EVG70W80 | 90 | 7 | 0 | -20.8 | -20.8 |  | St37 | 12 | OWR4.0 | EVG60W80 | 179.1 | 7 | 0 | -0.1 | -0.1
St37 | 12 | OWR4.0 | EVG70W80 | 91.9 | 7 | 0 | -19.87 | -19.87 |  | St37 | 12 | OWR4.0 | EVG70W80 | 90 | 7 | 0 | -20.8 | -20.8
St37 | 12 | OWR4.0 | EVG70W80 | 93.3 | 7 | 0 | -19.27 | -19.27 |  | St37 | 12 | OWR4.0 | EVG70W80 | 91.9 | 7 | 0 | -19.87 | -19.87
St37 | 12 | OWR4.0 | EVG70W80 | 94.5 | 7 | 0 | -18.72 | -18.72 |  | St37 | 12 | OWR4.0 | EVG70W80 | 93.3 | 7 | 0 | -19.27 | -19.27
St37 | 12 | OWR4.0 | EVG70W80 | 95.9 | 7 | 0 | -18.15 | -18.15 |  | St37 | 12 | OWR4.0 | EVG70W80 | 94.5 | 7 | 0 | -18.72 | -18.72
St37 | 12 | OWR4.0 | EVG70W80 | 97.3 | 7 | 0 | -17.53 | -17.53 |  | St37 | 12 | OWR4.0 | EVG70W80 | 95.9 | 7 | 0 | -18.15 | -18.15
St37 | 12 | OWR4.0 | EVG70W80 | 98.7 | 7 | 0 | -16.98 | -16.98 |  | St37 | 12 | OWR4.0 | EVG70W80 | 97.3 | 7 | 0 | -17.53 | -17.53
St37 | 12 | OWR4.0 | EVG70W80 | 100.1 | 7 | 0 | -16.45 | -16.45 |  | St37 | 12 | OWR4.0 | EVG70W80 | 98.7 | 7 | 0 | -16.98 | -16.98
St37 | 12 | OWR4.0 | EVG70W80 | 101.6 | 7 | 0 | -15.86 | -15.86 |  | St37 | 12 | OWR4.0 | EVG70W80 | 100.1 | 7 | 0 | -16.45 | -16.45
St37 | 12 | OWR4.0 | EVG70W80 | 103.1 | 7 | 0 | -15.34 | -15.34 |  | St37 | 12 | OWR4.0 | EVG70W80 | 101.6 | 7 | 0 | -15.86 | -15.86
St37 | 12 | OWR4.0 | EVG70W80 | 104.5 | 7 | 0 | -14.83 | -14.83 |  | St37 | 12 | OWR4.0 | EVG70W80 | 103.1 | 7 | 0 | -15.34 | -15.34
St37 | 12 | OWR4.0 | EVG70W80 | 105 | 7 | 0 | -14.67 | -14.67 |  | St37 | 12 | OWR4.0 | EVG70W80 | 104.5 | 7 | 0 | -14.83 | -14.83
St37 | 12 | OWR4.0 | EVG70W80 | 106 | 7 | 0 | -14.33 | -14.33 |  | St37 | 12 | OWR4.0 | EVG70W80 | 105 | 7 | 0 | -14.67 | -14.67
St37 | 12 | OWR4.0 | EVG70W80 | 107.6 | 7 | 0 | -13.78 | -13.78 |  | St37 | 12 | OWR4.0 | EVG70W80 | 106 | 7 | 0 | -14.33 | -14.33
St37 | 12 | OWR4.0 | EVG70W80 | 109.1 | 7 | 0 | -13.3 | -13.3 |  | St37 | 12 | OWR4.0 | EVG70W80 | 107.6 | 7 | 0 | -13.78 | -13.78
St37 | 12 | OWR4.0 | EVG70W80 | 110.6 | 7 | 0 | -12.84 | -12.84 |  | St37 | 12 | OWR4.0 | EVG70W80 | 109.1 | 7 | 0 | -13.3 | -13.3
St37 | 12 | OWR4.0 | EVG70W80 | 112.2 | 7 | 0 | -12.37 | -12.37 |  | St37 | 12 | OWR4.0 | EVG70W80 | 110.6 | 7 | 0 | -12.84 | -12.84
St37 | 12 | OWR4.0 | EVG70W80 | 113.7 | 7 | 0 | -11.92 | -11.92 |  | St37 | 12 | OWR4.0 | EVG70W80 | 112.2 | 7 | 0 | -12.37 | -12.37
St37 | 12 | OWR4.0 | EVG70W80 | 115.3 | 7 | 0 | -11.47 | -11.47 |  | St37 | 12 | OWR4.0 | EVG70W80 | 113.7 | 7 | 0 | -11.92 | -11.92
St37 | 12 | OWR4.0 | EVG70W80 | 116.9 | 7 | 0 | -11.03 | -11.03 |  | St37 | 12 | OWR4.0 | EVG70W80 | 115.3 | 7 | 0 | -11.47 | -11.47
St37 | 12 | OWR4.0 | EVG70W80 | 118.5 | 7 | 0 | -10.59 | -10.59 |  | St37 | 12 | OWR4.0 | EVG70W80 | 116.9 | 7 | 0 | -11.03 | -11.03
St37 | 12 | OWR4.0 | EVG70W80 | 120 | 7 | 0 | -10.2 | -10.2 |  | St37 | 12 | OWR4.0 | EVG70W80 | 118.5 | 7 | 0 | -10.59 | -10.59
St37 | 12 | OWR4.0 | EVG70W80 | 120.1 | 7 | 0 | -10.16 | -10.16 |  | St37 | 12 | OWR4.0 | EVG70W80 | 120 | 7 | 0 | -10.2 | -10.2
St37 | 12 | OWR4.0 | EVG70W80 | 121.8 | 7 | 0 | -9.75 | -9.75 |  | St37 | 12 | OWR4.0 | EVG70W80 | 120.1 | 7 | 0 | -10.16 | -10.16
St37 | 12 | OWR4.0 | EVG70W80 | 123.4 | 7 | 0 | -9.33 | -9.33 |  | St37 | 12 | OWR4.0 | EVG70W80 | 121.8 | 7 | 0 | -9.75 | -9.75
St37 | 12 | OWR4.0 | EVG70W80 | 125.1 | 7 | 0 | -8.93 | -8.93 |  | St37 | 12 | OWR4.0 | EVG70W80 | 123.4 | 7 | 0 | -9.33 | -9.33
St37 | 12 | OWR4.0 | EVG70W80 | 126.8 | 7 | 0 | -8.54 | -8.54 |  | St37 | 12 | OWR4.0 | EVG70W80 | 125.1 | 7 | 0 | -8.93 | -8.93
St37 | 12 | OWR4.0 | EVG70W80 | 128.5 | 7 | 0 | -8.16 | -8.16 |  | St37 | 12 | OWR4.0 | EVG70W80 | 126.8 | 7 | 0 | -8.54 | -8.54
St37 | 12 | OWR4.0 | EVG70W80 | 130.1 | 7 | 0 | -7.78 | -7.78 |  | St37 | 12 | OWR4.0 | EVG70W80 | 128.5 | 7 | 0 | -8.16 | -8.16
St37 | 12 | OWR4.0 | EVG70W80 | 131.8 | 7 | 0 | -7.42 | -7.42 |  | St37 | 12 | OWR4.0 | EVG70W80 | 130.1 | 7 | 0 | -7.78 | -7.78
St37 | 12 | OWR4.0 | EVG70W80 | 133.5 | 7 | 0 | -7.06 | -7.06 |  | St37 | 12 | OWR4.0 | EVG70W80 | 131.8 | 7 | 0 | -7.42 | -7.42
St37 | 12 | OWR4.0 | EVG70W80 | 135 | 7 | 0 | -6.76 | -6.76 |  | St37 | 12 | OWR4.0 | EVG70W80 | 133.5 | 7 | 0 | -7.06 | -7.06
St37 | 12 | OWR4.0 | EVG70W80 | 135.2 | 7 | 0 | -6.71 | -6.71 |  | St37 | 12 | OWR4.0 | EVG70W80 | 135 | 7 | 0 | -6.76 | -6.76
St37 | 12 | OWR4.0 | EVG70W80 | 137 | 7 | 0 | -6.37 | -6.37 |  | St37 | 12 | OWR4.0 | EVG70W80 | 135.2 | 7 | 0 | -6.71 | -6.71
St37 | 12 | OWR4.0 | EVG70W80 | 138.7 | 7 | 0 | -6.04 | -6.04 |  | St37 | 12 | OWR4.0 | EVG70W80 | 137 | 7 | 0 | -6.37 | -6.37
St37 | 12 | OWR4.0 | EVG70W80 | 140.4 | 7 | 0 | -5.71 | -5.71 |  | St37 | 12 | OWR4.0 | EVG70W80 | 138.7 | 7 | 0 | -6.04 | -6.04
St37 | 12 | OWR4.0 | EVG70W80 | 142.2 | 7 | 0 | -5.39 | -5.39 |  | St37 | 12 | OWR4.0 | EVG70W80 | 140.4 | 7 | 0 | -5.71 | -5.71
St37 | 12 | OWR4.0 | EVG70W80 | 144 | 7 | 0 | -5.06 | -5.06 |  | St37 | 12 | OWR4.0 | EVG70W80 | 142.2 | 7 | 0 | -5.39 | -5.39
St37 | 12 | OWR4.0 | EVG70W80 | 145.7 | 7 | 0 | -4.75 | -4.75 |  | St37 | 12 | OWR4.0 | EVG70W80 | 144 | 7 | 0 | -5.06 | -5.06
St37 | 12 | OWR4.0 | EVG70W80 | 147.5 | 7 | 0 | -4.46 | -4.46 |  | St37 | 12 | OWR4.0 | EVG70W80 | 145.7 | 7 | 0 | -4.75 | -4.75
St37 | 12 | OWR4.0 | EVG70W80 | 149.2 | 7 | 0 | -4.17 | -4.17 |  | St37 | 12 | OWR4.0 | EVG70W80 | 147.5 | 7 | 0 | -4.46 | -4.46
St37 | 12 | OWR4.0 | EVG70W80 | 150 | 7 | 0 | -4.04 | -4.04 |  | St37 | 12 | OWR4.0 | EVG70W80 | 149.2 | 7 | 0 | -4.17 | -4.17
St37 | 12 | OWR4.0 | EVG70W80 | 150.9 | 7 | 0 | -3.88 | -3.88 |  | St37 | 12 | OWR4.0 | EVG70W80 | 150 | 7 | 0 | -4.04 | -4.04
St37 | 12 | OWR4.0 | EVG70W80 | 152.7 | 7 | 0 | -3.61 | -3.61 |  | St37 | 12 | OWR4.0 | EVG70W80 | 150.9 | 7 | 0 | -3.88 | -3.88
St37 | 12 | OWR4.0 | EVG70W80 | 154.4 | 7 | 0 | -3.34 | -3.34 |  | St37 | 12 | OWR4.0 | EVG70W80 | 152.7 | 7 | 0 | -3.61 | -3.61
St37 | 12 | OWR4.0 | EVG70W80 | 156.1 | 7 | 0 | -3.08 | -3.08 |  | St37 | 12 | OWR4.0 | EVG70W80 | 154.4 | 7 | 0 | -3.34 | -3.34
St37 | 12 | OWR4.0 | EVG70W80 | 157.8 | 7 | 0 | -2.82 | -2.82 |  | St37 | 12 | OWR4.0 | EVG70W80 | 156.1 | 7 | 0 | -3.08 | -3.08
St37 | 12 | OWR4.0 | EVG70W80 | 159.5 | 7 | 0 | -2.58 | -2.58 |  | St37 | 12 | OWR4.0 | EVG70W80 | 157.8 | 7 | 0 | -2.82 | -2.82
St37 | 12 | OWR4.0 | EVG70W80 | 161.2 | 7 | 0 | -2.34 | -2.34 |  | St37 | 12 | OWR4.0 | EVG70W80 | 159.5 | 7 | 0 | -2.58 | -2.58
St37 | 12 | OWR4.0 | EVG70W80 | 162.9 | 7 | 0 | -2.1 | -2.1 |  | St37 | 12 | OWR4.0 | EVG70W80 | 161.2 | 7 | 0 | -2.34 | -2.34
St37 | 12 | OWR4.0 | EVG70W80 | 164.6 | 7 | 0 | -1.87 | -1.87 |  | St37 | 12 | OWR4.0 | EVG70W80 | 162.9 | 7 | 0 | -2.1 | -2.1
St37 | 12 | OWR4.0 | EVG70W80 | 166.3 | 7 | 0 | -1.65 | -1.65 |  | St37 | 12 | OWR4.0 | EVG70W80 | 164.6 | 7 | 0 | -1.87 | -1.87
St37 | 12 | OWR4.0 | EVG70W80 | 168.1 | 7 | 0 | -1.43 | -1.43 |  | St37 | 12 | OWR4.0 | EVG70W80 | 166.3 | 7 | 0 | -1.65 | -1.65
St37 | 12 | OWR4.0 | EVG70W80 | 169.7 | 7 | 0 | -1.22 | -1.22 |  | St37 | 12 | OWR4.0 | EVG70W80 | 168.1 | 7 | 0 | -1.43 | -1.43
St37 | 12 | OWR4.0 | EVG70W80 | 171.3 | 7 | 0 | -1.02 | -1.02 |  | St37 | 12 | OWR4.0 | EVG70W80 | 169.7 | 7 | 0 | -1.22 | -1.22
St37 | 12 | OWR4.0 | EVG70W80 | 173 | 7 | 0 | -0.81 | -0.81 |  | St37 | 12 | OWR4.0 | EVG70W80 | 171.3 | 7 | 0 | -1.02 | -1.02
St37 | 12 | OWR4.0 | EVG70W80 | 174.6 | 7 | 0 | -0.62 | -0.62 |  | St37 | 12 | OWR4.0 | EVG70W80 | 173 | 7 | 0 | -0.81 | -0.81
St37 | 12 | OWR4.0 | EVG70W80 | 176.3 | 7 | 0 | -0.42 | -0.42 |  | St37 | 12 | OWR4.0 | EVG70W80 | 174.6 | 7 | 0 | -0.62 | -0.62
St37 | 12 | OWR4.0 | EVG70W80 | 177.8 | 7 | 0 | -0.24 | -0.24 |  | St37 | 12 | OWR4.0 | EVG70W80 | 176.3 | 7 | 0 | -0.42 | -0.42
St37 | 12 | OWR4.0 | EVG70W80 | 179.4 | 7 | 0 | -0.07 | -0.07 |  | St37 | 12 | OWR4.0 | EVG70W80 | 177.8 | 7 | 0 | -0.24 | -0.24
St37 | 12 | OWR4.0 | EVG80W80 | 90 | 7 | 0 | -21.31 | -21.31 |  | St37 | 12 | OWR4.0 | EVG70W80 | 179.4 | 7 | 0 | -0.07 | -0.07
St37 | 12 | OWR4.0 | EVG80W80 | 91.8 | 7 | 0 | -20.39 | -20.39 |  | St37 | 12 | OWR4.0 | EVG80W80 | 90 | 7 | 0 | -21.31 | -21.31
St37 | 12 | OWR4.0 | EVG80W80 | 93 | 7 | 0 | -19.86 | -19.86 |  | St37 | 12 | OWR4.0 | EVG80W80 | 91.8 | 7 | 0 | -20.39 | -20.39
St37 | 12 | OWR4.0 | EVG80W80 | 94 | 7 | 0 | -19.36 | -19.36 |  | St37 | 12 | OWR4.0 | EVG80W80 | 93 | 7 | 0 | -19.86 | -19.86
St37 | 12 | OWR4.0 | EVG80W80 | 95.2 | 7 | 0 | -18.81 | -18.81 |  | St37 | 12 | OWR4.0 | EVG80W80 | 94 | 7 | 0 | -19.36 | -19.36
St37 | 12 | OWR4.0 | EVG80W80 | 96.4 | 7 | 0 | -18.32 | -18.32 |  | St37 | 12 | OWR4.0 | EVG80W80 | 95.2 | 7 | 0 | -18.81 | -18.81
St37 | 12 | OWR4.0 | EVG80W80 | 97.5 | 7 | 0 | -17.83 | -17.83 |  | St37 | 12 | OWR4.0 | EVG80W80 | 96.4 | 7 | 0 | -18.32 | -18.32
St37 | 12 | OWR4.0 | EVG80W80 | 98.7 | 7 | 0 | -17.35 | -17.35 |  | St37 | 12 | OWR4.0 | EVG80W80 | 97.5 | 7 | 0 | -17.83 | -17.83
St37 | 12 | OWR4.0 | EVG80W80 | 99.9 | 7 | 0 | -16.82 | -16.82 |  | St37 | 12 | OWR4.0 | EVG80W80 | 98.7 | 7 | 0 | -17.35 | -17.35
St37 | 12 | OWR4.0 | EVG80W80 | 101.1 | 7 | 0 | -16.36 | -16.36 |  | St37 | 12 | OWR4.0 | EVG80W80 | 99.9 | 7 | 0 | -16.82 | -16.82
St37 | 12 | OWR4.0 | EVG80W80 | 102.3 | 7 | 0 | -15.9 | -15.9 |  | St37 | 12 | OWR4.0 | EVG80W80 | 101.1 | 7 | 0 | -16.36 | -16.36
St37 | 12 | OWR4.0 | EVG80W80 | 103.5 | 7 | 0 | -15.45 | -15.45 |  | St37 | 12 | OWR4.0 | EVG80W80 | 102.3 | 7 | 0 | -15.9 | -15.9
St37 | 12 | OWR4.0 | EVG80W80 | 104.8 | 7 | 0 | -14.99 | -14.99 |  | St37 | 12 | OWR4.0 | EVG80W80 | 103.5 | 7 | 0 | -15.45 | -15.45
St37 | 12 | OWR4.0 | EVG80W80 | 105 | 7 | 0 | -14.92 | -14.92 |  | St37 | 12 | OWR4.0 | EVG80W80 | 104.8 | 7 | 0 | -14.99 | -14.99
St37 | 12 | OWR4.0 | EVG80W80 | 106.1 | 7 | 0 | -14.51 | -14.51 |  | St37 | 12 | OWR4.0 | EVG80W80 | 105 | 7 | 0 | -14.92 | -14.92
St37 | 12 | OWR4.0 | EVG80W80 | 107.4 | 7 | 0 | -14.08 | -14.08 |  | St37 | 12 | OWR4.0 | EVG80W80 | 106.1 | 7 | 0 | -14.51 | -14.51
St37 | 12 | OWR4.0 | EVG80W80 | 108.6 | 7 | 0 | -13.66 | -13.66 |  | St37 | 12 | OWR4.0 | EVG80W80 | 107.4 | 7 | 0 | -14.08 | -14.08
St37 | 12 | OWR4.0 | EVG80W80 | 109.9 | 7 | 0 | -13.24 | -13.24 |  | St37 | 12 | OWR4.0 | EVG80W80 | 108.6 | 7 | 0 | -13.66 | -13.66
St37 | 12 | OWR4.0 | EVG80W80 | 111.2 | 7 | 0 | -12.83 | -12.83 |  | St37 | 12 | OWR4.0 | EVG80W80 | 109.9 | 7 | 0 | -13.24 | -13.24
St37 | 12 | OWR4.0 | EVG80W80 | 112.5 | 7 | 0 | -12.43 | -12.43 |  | St37 | 12 | OWR4.0 | EVG80W80 | 111.2 | 7 | 0 | -12.83 | -12.83
St37 | 12 | OWR4.0 | EVG80W80 | 113.9 | 7 | 0 | -12 | -12 |  | St37 | 12 | OWR4.0 | EVG80W80 | 112.5 | 7 | 0 | -12.43 | -12.43
St37 | 12 | OWR4.0 | EVG80W80 | 115.3 | 7 | 0 | -11.61 | -11.61 |  | St37 | 12 | OWR4.0 | EVG80W80 | 113.9 | 7 | 0 | -12 | -12
St37 | 12 | OWR4.0 | EVG80W80 | 116.6 | 7 | 0 | -11.22 | -11.22 |  | St37 | 12 | OWR4.0 | EVG80W80 | 115.3 | 7 | 0 | -11.61 | -11.61
St37 | 12 | OWR4.0 | EVG80W80 | 118 | 7 | 0 | -10.83 | -10.83 |  | St37 | 12 | OWR4.0 | EVG80W80 | 116.6 | 7 | 0 | -11.22 | -11.22
St37 | 12 | OWR4.0 | EVG80W80 | 119.5 | 7 | 0 | -10.44 | -10.44 |  | St37 | 12 | OWR4.0 | EVG80W80 | 118 | 7 | 0 | -10.83 | -10.83
St37 | 12 | OWR4.0 | EVG80W80 | 120 | 7 | 0 | -10.29 | -10.29 |  | St37 | 12 | OWR4.0 | EVG80W80 | 119.5 | 7 | 0 | -10.44 | -10.44
St37 | 12 | OWR4.0 | EVG80W80 | 120.9 | 7 | 0 | -10.06 | -10.06 |  | St37 | 12 | OWR4.0 | EVG80W80 | 120 | 7 | 0 | -10.29 | -10.29
St37 | 12 | OWR4.0 | EVG80W80 | 122.2 | 7 | 0 | -9.71 | -9.71 |  | St37 | 12 | OWR4.0 | EVG80W80 | 120.9 | 7 | 0 | -10.06 | -10.06
St37 | 12 | OWR4.0 | EVG80W80 | 123.6 | 7 | 0 | -9.36 | -9.36 |  | St37 | 12 | OWR4.0 | EVG80W80 | 122.2 | 7 | 0 | -9.71 | -9.71
St37 | 12 | OWR4.0 | EVG80W80 | 125.1 | 7 | 0 | -9.01 | -9.01 |  | St37 | 12 | OWR4.0 | EVG80W80 | 123.6 | 7 | 0 | -9.36 | -9.36
St37 | 12 | OWR4.0 | EVG80W80 | 126.5 | 7 | 0 | -8.67 | -8.67 |  | St37 | 12 | OWR4.0 | EVG80W80 | 125.1 | 7 | 0 | -9.01 | -9.01
St37 | 12 | OWR4.0 | EVG80W80 | 127.9 | 7 | 0 | -8.34 | -8.34 |  | St37 | 12 | OWR4.0 | EVG80W80 | 126.5 | 7 | 0 | -8.67 | -8.67
St37 | 12 | OWR4.0 | EVG80W80 | 129.4 | 7 | 0 | -8.01 | -8.01 |  | St37 | 12 | OWR4.0 | EVG80W80 | 127.9 | 7 | 0 | -8.34 | -8.34
St37 | 12 | OWR4.0 | EVG80W80 | 130.8 | 7 | 0 | -7.69 | -7.69 |  | St37 | 12 | OWR4.0 | EVG80W80 | 129.4 | 7 | 0 | -8.01 | -8.01
St37 | 12 | OWR4.0 | EVG80W80 | 132.3 | 7 | 0 | -7.37 | -7.37 |  | St37 | 12 | OWR4.0 | EVG80W80 | 130.8 | 7 | 0 | -7.69 | -7.69
St37 | 12 | OWR4.0 | EVG80W80 | 133.7 | 7 | 0 | -7.06 | -7.06 |  | St37 | 12 | OWR4.0 | EVG80W80 | 132.3 | 7 | 0 | -7.37 | -7.37
St37 | 12 | OWR4.0 | EVG80W80 | 135 | 7 | 0 | -6.8 | -6.8 |  | St37 | 12 | OWR4.0 | EVG80W80 | 133.7 | 7 | 0 | -7.06 | -7.06
St37 | 12 | OWR4.0 | EVG80W80 | 135.2 | 7 | 0 | -6.75 | -6.75 |  | St37 | 12 | OWR4.0 | EVG80W80 | 135 | 7 | 0 | -6.8 | -6.8
St37 | 12 | OWR4.0 | EVG80W80 | 136.7 | 7 | 0 | -6.45 | -6.45 |  | St37 | 12 | OWR4.0 | EVG80W80 | 135.2 | 7 | 0 | -6.75 | -6.75
St37 | 12 | OWR4.0 | EVG80W80 | 138.2 | 7 | 0 | -6.15 | -6.15 |  | St37 | 12 | OWR4.0 | EVG80W80 | 136.7 | 7 | 0 | -6.45 | -6.45
St37 | 12 | OWR4.0 | EVG80W80 | 139.7 | 7 | 0 | -5.86 | -5.86 |  | St37 | 12 | OWR4.0 | EVG80W80 | 138.2 | 7 | 0 | -6.15 | -6.15
St37 | 12 | OWR4.0 | EVG80W80 | 141.2 | 7 | 0 | -5.58 | -5.58 |  | St37 | 12 | OWR4.0 | EVG80W80 | 139.7 | 7 | 0 | -5.86 | -5.86
St37 | 12 | OWR4.0 | EVG80W80 | 142.7 | 7 | 0 | -5.3 | -5.3 |  | St37 | 12 | OWR4.0 | EVG80W80 | 141.2 | 7 | 0 | -5.58 | -5.58
St37 | 12 | OWR4.0 | EVG80W80 | 144.2 | 7 | 0 | -5.03 | -5.03 |  | St37 | 12 | OWR4.0 | EVG80W80 | 142.7 | 7 | 0 | -5.3 | -5.3
St37 | 12 | OWR4.0 | EVG80W80 | 145.8 | 7 | 0 | -4.75 | -4.75 |  | St37 | 12 | OWR4.0 | EVG80W80 | 144.2 | 7 | 0 | -5.03 | -5.03
St37 | 12 | OWR4.0 | EVG80W80 | 147.3 | 7 | 0 | -4.49 | -4.49 |  | St37 | 12 | OWR4.0 | EVG80W80 | 145.8 | 7 | 0 | -4.75 | -4.75
St37 | 12 | OWR4.0 | EVG80W80 | 148.8 | 7 | 0 | -4.24 | -4.24 |  | St37 | 12 | OWR4.0 | EVG80W80 | 147.3 | 7 | 0 | -4.49 | -4.49
St37 | 12 | OWR4.0 | EVG80W80 | 150 | 7 | 0 | -4.04 | -4.04 |  | St37 | 12 | OWR4.0 | EVG80W80 | 148.8 | 7 | 0 | -4.24 | -4.24
St37 | 12 | OWR4.0 | EVG80W80 | 150.3 | 7 | 0 | -3.99 | -3.99 |  | St37 | 12 | OWR4.0 | EVG80W80 | 150 | 7 | 0 | -4.04 | -4.04
St37 | 12 | OWR4.0 | EVG80W80 | 151.8 | 7 | 0 | -3.75 | -3.75 |  | St37 | 12 | OWR4.0 | EVG80W80 | 150.3 | 7 | 0 | -3.99 | -3.99
St37 | 12 | OWR4.0 | EVG80W80 | 153.3 | 7 | 0 | -3.51 | -3.51 |  | St37 | 12 | OWR4.0 | EVG80W80 | 151.8 | 7 | 0 | -3.75 | -3.75
St37 | 12 | OWR4.0 | EVG80W80 | 154.8 | 7 | 0 | -3.28 | -3.28 |  | St37 | 12 | OWR4.0 | EVG80W80 | 153.3 | 7 | 0 | -3.51 | -3.51
St37 | 12 | OWR4.0 | EVG80W80 | 156.3 | 7 | 0 | -3.05 | -3.05 |  | St37 | 12 | OWR4.0 | EVG80W80 | 154.8 | 7 | 0 | -3.28 | -3.28
St37 | 12 | OWR4.0 | EVG80W80 | 157.8 | 7 | 0 | -2.83 | -2.83 |  | St37 | 12 | OWR4.0 | EVG80W80 | 156.3 | 7 | 0 | -3.05 | -3.05
St37 | 12 | OWR4.0 | EVG80W80 | 159.3 | 7 | 0 | -2.61 | -2.61 |  | St37 | 12 | OWR4.0 | EVG80W80 | 157.8 | 7 | 0 | -2.83 | -2.83
St37 | 12 | OWR4.0 | EVG80W80 | 160.9 | 7 | 0 | -2.38 | -2.38 |  | St37 | 12 | OWR4.0 | EVG80W80 | 159.3 | 7 | 0 | -2.61 | -2.61
St37 | 12 | OWR4.0 | EVG80W80 | 162.4 | 7 | 0 | -2.18 | -2.18 |  | St37 | 12 | OWR4.0 | EVG80W80 | 160.9 | 7 | 0 | -2.38 | -2.38
St37 | 12 | OWR4.0 | EVG80W80 | 163.8 | 7 | 0 | -1.98 | -1.98 |  | St37 | 12 | OWR4.0 | EVG80W80 | 162.4 | 7 | 0 | -2.18 | -2.18
St37 | 12 | OWR4.0 | EVG80W80 | 165.3 | 7 | 0 | -1.78 | -1.78 |  | St37 | 12 | OWR4.0 | EVG80W80 | 163.8 | 7 | 0 | -1.98 | -1.98
St37 | 12 | OWR4.0 | EVG80W80 | 166.8 | 7 | 0 | -1.59 | -1.59 |  | St37 | 12 | OWR4.0 | EVG80W80 | 165.3 | 7 | 0 | -1.78 | -1.78
St37 | 12 | OWR4.0 | EVG80W80 | 168.2 | 7 | 0 | -1.4 | -1.4 |  | St37 | 12 | OWR4.0 | EVG80W80 | 166.8 | 7 | 0 | -1.59 | -1.59
St37 | 12 | OWR4.0 | EVG80W80 | 169.7 | 7 | 0 | -1.22 | -1.22 |  | St37 | 12 | OWR4.0 | EVG80W80 | 168.2 | 7 | 0 | -1.4 | -1.4
St37 | 12 | OWR4.0 | EVG80W80 | 171.1 | 7 | 0 | -1.04 | -1.04 |  | St37 | 12 | OWR4.0 | EVG80W80 | 169.7 | 7 | 0 | -1.22 | -1.22
St37 | 12 | OWR4.0 | EVG80W80 | 172.6 | 7 | 0 | -0.86 | -0.86 |  | St37 | 12 | OWR4.0 | EVG80W80 | 171.1 | 7 | 0 | -1.04 | -1.04
St37 | 12 | OWR4.0 | EVG80W80 | 174 | 7 | 0 | -0.69 | -0.69 |  | St37 | 12 | OWR4.0 | EVG80W80 | 172.6 | 7 | 0 | -0.86 | -0.86
St37 | 12 | OWR4.0 | EVG80W80 | 175.5 | 7 | 0 | -0.51 | -0.51 |  | St37 | 12 | OWR4.0 | EVG80W80 | 174 | 7 | 0 | -0.69 | -0.69
St37 | 12 | OWR4.0 | EVG80W80 | 176.9 | 7 | 0 | -0.35 | -0.35 |  | St37 | 12 | OWR4.0 | EVG80W80 | 175.5 | 7 | 0 | -0.51 | -0.51
St37 | 12 | OWR4.0 | EVG80W80 | 178.3 | 7 | 0 | -0.19 | -0.19 |  | St37 | 12 | OWR4.0 | EVG80W80 | 176.9 | 7 | 0 | -0.35 | -0.35
St37 | 12 | OWR4.0 | EVG80W80 | 179.6 | 7 | 0 | -0.04 | -0.04 |  | St37 | 12 | OWR4.0 | EVG80W80 | 178.3 | 7 | 0 | -0.19 | -0.19
St37 | 14 | OWR4.0 | EVG100W80 | 90 | 8 | 0 | -25.19 | -25.19 |  | St37 | 12 | OWR4.0 | EVG80W80 | 179.6 | 7 | 0 | -0.04 | -0.04
St37 | 14 | OWR4.0 | EVG100W80 | 90.3 | 8 | 0 | -24.99 | -24.99 |  | St37 | 14 | OWR4.0 | EVG100W80 | 90 | 8 | 0 | -25.19 | -25.19
St37 | 14 | OWR4.0 | EVG100W80 | 92 | 8 | 0 | -23.97 | -23.97 |  | St37 | 14 | OWR4.0 | EVG100W80 | 90.3 | 8 | 0 | -24.99 | -24.99
St37 | 14 | OWR4.0 | EVG100W80 | 93.8 | 8 | 0 | -23 | -23 |  | St37 | 14 | OWR4.0 | EVG100W80 | 92 | 8 | 0 | -23.97 | -23.97
St37 | 14 | OWR4.0 | EVG100W80 | 95.6 | 8 | 0 | -22.03 | -22.03 |  | St37 | 14 | OWR4.0 | EVG100W80 | 93.8 | 8 | 0 | -23 | -23
St37 | 14 | OWR4.0 | EVG100W80 | 97.4 | 8 | 0 | -21.1 | -21.1 |  | St37 | 14 | OWR4.0 | EVG100W80 | 95.6 | 8 | 0 | -22.03 | -22.03
St37 | 14 | OWR4.0 | EVG100W80 | 99.2 | 8 | 0 | -20.2 | -20.2 |  | St37 | 14 | OWR4.0 | EVG100W80 | 97.4 | 8 | 0 | -21.1 | -21.1
St37 | 14 | OWR4.0 | EVG100W80 | 101.1 | 8 | 0 | -19.33 | -19.33 |  | St37 | 14 | OWR4.0 | EVG100W80 | 99.2 | 8 | 0 | -20.2 | -20.2
St37 | 14 | OWR4.0 | EVG100W80 | 103 | 8 | 0 | -18.42 | -18.42 |  | St37 | 14 | OWR4.0 | EVG100W80 | 101.1 | 8 | 0 | -19.33 | -19.33
St37 | 14 | OWR4.0 | EVG100W80 | 105 | 8 | 0 | -17.58 | -17.58 |  | St37 | 14 | OWR4.0 | EVG100W80 | 103 | 8 | 0 | -18.42 | -18.42
St37 | 14 | OWR4.0 | EVG100W80 | 106.9 | 8 | 0 | -16.77 | -16.77 |  | St37 | 14 | OWR4.0 | EVG100W80 | 105 | 8 | 0 | -17.58 | -17.58
St37 | 14 | OWR4.0 | EVG100W80 | 108.9 | 8 | 0 | -15.98 | -15.98 |  | St37 | 14 | OWR4.0 | EVG100W80 | 106.9 | 8 | 0 | -16.77 | -16.77
St37 | 14 | OWR4.0 | EVG100W80 | 111 | 8 | 0 | -15.19 | -15.19 |  | St37 | 14 | OWR4.0 | EVG100W80 | 108.9 | 8 | 0 | -15.98 | -15.98
St37 | 14 | OWR4.0 | EVG100W80 | 113.1 | 8 | 0 | -14.41 | -14.41 |  | St37 | 14 | OWR4.0 | EVG100W80 | 111 | 8 | 0 | -15.19 | -15.19
St37 | 14 | OWR4.0 | EVG100W80 | 115.2 | 8 | 0 | -13.68 | -13.68 |  | St37 | 14 | OWR4.0 | EVG100W80 | 113.1 | 8 | 0 | -14.41 | -14.41
St37 | 14 | OWR4.0 | EVG100W80 | 117.3 | 8 | 0 | -12.96 | -12.96 |  | St37 | 14 | OWR4.0 | EVG100W80 | 115.2 | 8 | 0 | -13.68 | -13.68
St37 | 14 | OWR4.0 | EVG100W80 | 119.4 | 8 | 0 | -12.27 | -12.27 |  | St37 | 14 | OWR4.0 | EVG100W80 | 117.3 | 8 | 0 | -12.96 | -12.96
St37 | 14 | OWR4.0 | EVG100W80 | 120 | 8 | 0 | -12.09 | -12.09 |  | St37 | 14 | OWR4.0 | EVG100W80 | 119.4 | 8 | 0 | -12.27 | -12.27
St37 | 14 | OWR4.0 | EVG100W80 | 121.6 | 8 | 0 | -11.58 | -11.58 |  | St37 | 14 | OWR4.0 | EVG100W80 | 120 | 8 | 0 | -12.09 | -12.09
St37 | 14 | OWR4.0 | EVG100W80 | 123.8 | 8 | 0 | -10.93 | -10.93 |  | St37 | 14 | OWR4.0 | EVG100W80 | 121.6 | 8 | 0 | -11.58 | -11.58
St37 | 14 | OWR4.0 | EVG100W80 | 126 | 8 | 0 | -10.29 | -10.29 |  | St37 | 14 | OWR4.0 | EVG100W80 | 123.8 | 8 | 0 | -10.93 | -10.93
St37 | 14 | OWR4.0 | EVG100W80 | 128.3 | 8 | 0 | -9.68 | -9.68 |  | St37 | 14 | OWR4.0 | EVG100W80 | 126 | 8 | 0 | -10.29 | -10.29
St37 | 14 | OWR4.0 | EVG100W80 | 130.6 | 8 | 0 | -9.07 | -9.07 |  | St37 | 14 | OWR4.0 | EVG100W80 | 128.3 | 8 | 0 | -9.68 | -9.68
St37 | 14 | OWR4.0 | EVG100W80 | 132.8 | 8 | 0 | -8.49 | -8.49 |  | St37 | 14 | OWR4.0 | EVG100W80 | 130.6 | 8 | 0 | -9.07 | -9.07
St37 | 14 | OWR4.0 | EVG100W80 | 135 | 8 | 0 | -7.95 | -7.95 |  | St37 | 14 | OWR4.0 | EVG100W80 | 132.8 | 8 | 0 | -8.49 | -8.49
St37 | 14 | OWR4.0 | EVG100W80 | 135.1 | 8 | 0 | -7.92 | -7.92 |  | St37 | 14 | OWR4.0 | EVG100W80 | 135 | 8 | 0 | -7.95 | -7.95
St37 | 14 | OWR4.0 | EVG100W80 | 137.5 | 8 | 0 | -7.36 | -7.36 |  | St37 | 14 | OWR4.0 | EVG100W80 | 135.1 | 8 | 0 | -7.92 | -7.92
St37 | 14 | OWR4.0 | EVG100W80 | 139.8 | 8 | 0 | -6.83 | -6.83 |  | St37 | 14 | OWR4.0 | EVG100W80 | 137.5 | 8 | 0 | -7.36 | -7.36
St37 | 14 | OWR4.0 | EVG100W80 | 142.1 | 8 | 0 | -6.32 | -6.32 |  | St37 | 14 | OWR4.0 | EVG100W80 | 139.8 | 8 | 0 | -6.83 | -6.83
St37 | 14 | OWR4.0 | EVG100W80 | 144.5 | 8 | 0 | -5.82 | -5.82 |  | St37 | 14 | OWR4.0 | EVG100W80 | 142.1 | 8 | 0 | -6.32 | -6.32
St37 | 14 | OWR4.0 | EVG100W80 | 146.8 | 8 | 0 | -5.33 | -5.33 |  | St37 | 14 | OWR4.0 | EVG100W80 | 144.5 | 8 | 0 | -5.82 | -5.82
St37 | 14 | OWR4.0 | EVG100W80 | 149.2 | 8 | 0 | -4.87 | -4.87 |  | St37 | 14 | OWR4.0 | EVG100W80 | 146.8 | 8 | 0 | -5.33 | -5.33
St37 | 14 | OWR4.0 | EVG100W80 | 150 | 8 | 0 | -4.71 | -4.71 |  | St37 | 14 | OWR4.0 | EVG100W80 | 149.2 | 8 | 0 | -4.87 | -4.87
St37 | 14 | OWR4.0 | EVG100W80 | 151.5 | 8 | 0 | -4.43 | -4.43 |  | St37 | 14 | OWR4.0 | EVG100W80 | 150 | 8 | 0 | -4.71 | -4.71
St37 | 14 | OWR4.0 | EVG100W80 | 153.8 | 8 | 0 | -4 | -4 |  | St37 | 14 | OWR4.0 | EVG100W80 | 151.5 | 8 | 0 | -4.43 | -4.43
St37 | 14 | OWR4.0 | EVG100W80 | 156.2 | 8 | 0 | -3.58 | -3.58 |  | St37 | 14 | OWR4.0 | EVG100W80 | 153.8 | 8 | 0 | -4 | -4
St37 | 14 | OWR4.0 | EVG100W80 | 158.6 | 8 | 0 | -3.17 | -3.17 |  | St37 | 14 | OWR4.0 | EVG100W80 | 156.2 | 8 | 0 | -3.58 | -3.58
St37 | 14 | OWR4.0 | EVG100W80 | 160.9 | 8 | 0 | -2.78 | -2.78 |  | St37 | 14 | OWR4.0 | EVG100W80 | 158.6 | 8 | 0 | -3.17 | -3.17
St37 | 14 | OWR4.0 | EVG100W80 | 163.2 | 8 | 0 | -2.4 | -2.4 |  | St37 | 14 | OWR4.0 | EVG100W80 | 160.9 | 8 | 0 | -2.78 | -2.78
St37 | 14 | OWR4.0 | EVG100W80 | 165.5 | 8 | 0 | -2.04 | -2.04 |  | St37 | 14 | OWR4.0 | EVG100W80 | 163.2 | 8 | 0 | -2.4 | -2.4
St37 | 14 | OWR4.0 | EVG100W80 | 167.8 | 8 | 0 | -1.7 | -1.7 |  | St37 | 14 | OWR4.0 | EVG100W80 | 165.5 | 8 | 0 | -2.04 | -2.04
St37 | 14 | OWR4.0 | EVG100W80 | 170 | 8 | 0 | -1.37 | -1.37 |  | St37 | 14 | OWR4.0 | EVG100W80 | 167.8 | 8 | 0 | -1.7 | -1.7
St37 | 14 | OWR4.0 | EVG100W80 | 172.4 | 8 | 0 | -1.03 | -1.03 |  | St37 | 14 | OWR4.0 | EVG100W80 | 170 | 8 | 0 | -1.37 | -1.37
St37 | 14 | OWR4.0 | EVG100W80 | 174.6 | 8 | 0 | -0.72 | -0.72 |  | St37 | 14 | OWR4.0 | EVG100W80 | 172.4 | 8 | 0 | -1.03 | -1.03
St37 | 14 | OWR4.0 | EVG100W80 | 176.8 | 8 | 0 | -0.42 | -0.42 |  | St37 | 14 | OWR4.0 | EVG100W80 | 174.6 | 8 | 0 | -0.72 | -0.72
St37 | 14 | OWR4.0 | EVG100W80 | 179 | 8 | 0 | -0.13 | -0.13 |  | St37 | 14 | OWR4.0 | EVG100W80 | 176.8 | 8 | 0 | -0.42 | -0.42
St37 | 14 | OWR4.0 | EVG100W80 | 179.9 | 8 | 0 | -0.01 | -0.01 |  | St37 | 14 | OWR4.0 | EVG100W80 | 179 | 8 | 0 | -0.13 | -0.13
St37 | 14 | OWR4.0 | EVG80W80 | 90 | 8 | 0 | -24.18 | -24.18 |  | St37 | 14 | OWR4.0 | EVG100W80 | 179.9 | 8 | 0 | -0.01 | -0.01
St37 | 14 | OWR4.0 | EVG80W80 | 91 | 8 | 0 | -23.59 | -23.59 |  | St37 | 14 | OWR4.0 | EVG80W80 | 90 | 8 | 0 | -24.18 | -24.18
St37 | 14 | OWR4.0 | EVG80W80 | 92.1 | 8 | 0 | -23.02 | -23.02 |  | St37 | 14 | OWR4.0 | EVG80W80 | 91 | 8 | 0 | -23.59 | -23.59
St37 | 14 | OWR4.0 | EVG80W80 | 93.3 | 8 | 0 | -22.41 | -22.41 |  | St37 | 14 | OWR4.0 | EVG80W80 | 92.1 | 8 | 0 | -23.02 | -23.02
St37 | 14 | OWR4.0 | EVG80W80 | 94.5 | 8 | 0 | -21.74 | -21.74 |  | St37 | 14 | OWR4.0 | EVG80W80 | 93.3 | 8 | 0 | -22.41 | -22.41
St37 | 14 | OWR4.0 | EVG80W80 | 95.7 | 8 | 0 | -21.18 | -21.18 |  | St37 | 14 | OWR4.0 | EVG80W80 | 94.5 | 8 | 0 | -21.74 | -21.74
St37 | 14 | OWR4.0 | EVG80W80 | 96.9 | 8 | 0 | -20.61 | -20.61 |  | St37 | 14 | OWR4.0 | EVG80W80 | 95.7 | 8 | 0 | -21.18 | -21.18
St37 | 14 | OWR4.0 | EVG80W80 | 98.2 | 8 | 0 | -19.97 | -19.97 |  | St37 | 14 | OWR4.0 | EVG80W80 | 96.9 | 8 | 0 | -20.61 | -20.61
St37 | 14 | OWR4.0 | EVG80W80 | 99.4 | 8 | 0 | -19.42 | -19.42 |  | St37 | 14 | OWR4.0 | EVG80W80 | 98.2 | 8 | 0 | -19.97 | -19.97
St37 | 14 | OWR4.0 | EVG80W80 | 100.7 | 8 | 0 | -18.87 | -18.87 |  | St37 | 14 | OWR4.0 | EVG80W80 | 99.4 | 8 | 0 | -19.42 | -19.42
St37 | 14 | OWR4.0 | EVG80W80 | 101.9 | 8 | 0 | -18.34 | -18.34 |  | St37 | 14 | OWR4.0 | EVG80W80 | 100.7 | 8 | 0 | -18.87 | -18.87
St37 | 14 | OWR4.0 | EVG80W80 | 103.3 | 8 | 0 | -17.75 | -17.75 |  | St37 | 14 | OWR4.0 | EVG80W80 | 101.9 | 8 | 0 | -18.34 | -18.34
St37 | 14 | OWR4.0 | EVG80W80 | 104.6 | 8 | 0 | -17.24 | -17.24 |  | St37 | 14 | OWR4.0 | EVG80W80 | 103.3 | 8 | 0 | -17.75 | -17.75
St37 | 14 | OWR4.0 | EVG80W80 | 105 | 8 | 0 | -17.07 | -17.07 |  | St37 | 14 | OWR4.0 | EVG80W80 | 104.6 | 8 | 0 | -17.24 | -17.24
St37 | 14 | OWR4.0 | EVG80W80 | 105.9 | 8 | 0 | -16.73 | -16.73 |  | St37 | 14 | OWR4.0 | EVG80W80 | 105 | 8 | 0 | -17.07 | -17.07
St37 | 14 | OWR4.0 | EVG80W80 | 107.2 | 8 | 0 | -16.18 | -16.18 |  | St37 | 14 | OWR4.0 | EVG80W80 | 105.9 | 8 | 0 | -16.73 | -16.73
St37 | 14 | OWR4.0 | EVG80W80 | 108.6 | 8 | 0 | -15.68 | -15.68 |  | St37 | 14 | OWR4.0 | EVG80W80 | 107.2 | 8 | 0 | -16.18 | -16.18
St37 | 14 | OWR4.0 | EVG80W80 | 109.9 | 8 | 0 | -15.19 | -15.19 |  | St37 | 14 | OWR4.0 | EVG80W80 | 108.6 | 8 | 0 | -15.68 | -15.68
St37 | 14 | OWR4.0 | EVG80W80 | 111.3 | 8 | 0 | -14.68 | -14.68 |  | St37 | 14 | OWR4.0 | EVG80W80 | 109.9 | 8 | 0 | -15.19 | -15.19
St37 | 14 | OWR4.0 | EVG80W80 | 112.7 | 8 | 0 | -14.21 | -14.21 |  | St37 | 14 | OWR4.0 | EVG80W80 | 111.3 | 8 | 0 | -14.68 | -14.68
St37 | 14 | OWR4.0 | EVG80W80 | 114 | 8 | 0 | -13.75 | -13.75 |  | St37 | 14 | OWR4.0 | EVG80W80 | 112.7 | 8 | 0 | -14.21 | -14.21
St37 | 14 | OWR4.0 | EVG80W80 | 115.4 | 8 | 0 | -13.3 | -13.3 |  | St37 | 14 | OWR4.0 | EVG80W80 | 114 | 8 | 0 | -13.75 | -13.75
St37 | 14 | OWR4.0 | EVG80W80 | 116.8 | 8 | 0 | -12.85 | -12.85 |  | St37 | 14 | OWR4.0 | EVG80W80 | 115.4 | 8 | 0 | -13.3 | -13.3
St37 | 14 | OWR4.0 | EVG80W80 | 118.3 | 8 | 0 | -12.38 | -12.38 |  | St37 | 14 | OWR4.0 | EVG80W80 | 116.8 | 8 | 0 | -12.85 | -12.85
St37 | 14 | OWR4.0 | EVG80W80 | 119.7 | 8 | 0 | -11.95 | -11.95 |  | St37 | 14 | OWR4.0 | EVG80W80 | 118.3 | 8 | 0 | -12.38 | -12.38
St37 | 14 | OWR4.0 | EVG80W80 | 120 | 8 | 0 | -11.87 | -11.87 |  | St37 | 14 | OWR4.0 | EVG80W80 | 119.7 | 8 | 0 | -11.95 | -11.95
St37 | 14 | OWR4.0 | EVG80W80 | 121.2 | 8 | 0 | -11.53 | -11.53 |  | St37 | 14 | OWR4.0 | EVG80W80 | 120 | 8 | 0 | -11.87 | -11.87
St37 | 14 | OWR4.0 | EVG80W80 | 122.6 | 8 | 0 | -11.11 | -11.11 |  | St37 | 14 | OWR4.0 | EVG80W80 | 121.2 | 8 | 0 | -11.53 | -11.53
St37 | 14 | OWR4.0 | EVG80W80 | 124.1 | 8 | 0 | -10.7 | -10.7 |  | St37 | 14 | OWR4.0 | EVG80W80 | 122.6 | 8 | 0 | -11.11 | -11.11
St37 | 14 | OWR4.0 | EVG80W80 | 125.5 | 8 | 0 | -10.29 | -10.29 |  | St37 | 14 | OWR4.0 | EVG80W80 | 124.1 | 8 | 0 | -10.7 | -10.7
St37 | 14 | OWR4.0 | EVG80W80 | 127 | 8 | 0 | -9.89 | -9.89 |  | St37 | 14 | OWR4.0 | EVG80W80 | 125.5 | 8 | 0 | -10.29 | -10.29
St37 | 14 | OWR4.0 | EVG80W80 | 128.5 | 8 | 0 | -9.5 | -9.5 |  | St37 | 14 | OWR4.0 | EVG80W80 | 127 | 8 | 0 | -9.89 | -9.89
St37 | 14 | OWR4.0 | EVG80W80 | 130 | 8 | 0 | -9.11 | -9.11 |  | St37 | 14 | OWR4.0 | EVG80W80 | 128.5 | 8 | 0 | -9.5 | -9.5
St37 | 14 | OWR4.0 | EVG80W80 | 131.5 | 8 | 0 | -8.73 | -8.73 |  | St37 | 14 | OWR4.0 | EVG80W80 | 130 | 8 | 0 | -9.11 | -9.11
St37 | 14 | OWR4.0 | EVG80W80 | 133 | 8 | 0 | -8.36 | -8.36 |  | St37 | 14 | OWR4.0 | EVG80W80 | 131.5 | 8 | 0 | -8.73 | -8.73
St37 | 14 | OWR4.0 | EVG80W80 | 134.5 | 8 | 0 | -7.99 | -7.99 |  | St37 | 14 | OWR4.0 | EVG80W80 | 133 | 8 | 0 | -8.36 | -8.36
St37 | 14 | OWR4.0 | EVG80W80 | 135 | 8 | 0 | -7.88 | -7.88 |  | St37 | 14 | OWR4.0 | EVG80W80 | 134.5 | 8 | 0 | -7.99 | -7.99
St37 | 14 | OWR4.0 | EVG80W80 | 136 | 8 | 0 | -7.64 | -7.64 |  | St37 | 14 | OWR4.0 | EVG80W80 | 135 | 8 | 0 | -7.88 | -7.88
St37 | 14 | OWR4.0 | EVG80W80 | 137.6 | 8 | 0 | -7.27 | -7.27 |  | St37 | 14 | OWR4.0 | EVG80W80 | 136 | 8 | 0 | -7.64 | -7.64
St37 | 14 | OWR4.0 | EVG80W80 | 139.2 | 8 | 0 | -6.93 | -6.93 |  | St37 | 14 | OWR4.0 | EVG80W80 | 137.6 | 8 | 0 | -7.27 | -7.27
St37 | 14 | OWR4.0 | EVG80W80 | 140.7 | 8 | 0 | -6.59 | -6.59 |  | St37 | 14 | OWR4.0 | EVG80W80 | 139.2 | 8 | 0 | -6.93 | -6.93
St37 | 14 | OWR4.0 | EVG80W80 | 142.2 | 8 | 0 | -6.27 | -6.27 |  | St37 | 14 | OWR4.0 | EVG80W80 | 140.7 | 8 | 0 | -6.59 | -6.59
St37 | 14 | OWR4.0 | EVG80W80 | 143.7 | 8 | 0 | -5.95 | -5.95 |  | St37 | 14 | OWR4.0 | EVG80W80 | 142.2 | 8 | 0 | -6.27 | -6.27
St37 | 14 | OWR4.0 | EVG80W80 | 145.3 | 8 | 0 | -5.63 | -5.63 |  | St37 | 14 | OWR4.0 | EVG80W80 | 143.7 | 8 | 0 | -5.95 | -5.95
St37 | 14 | OWR4.0 | EVG80W80 | 146.8 | 8 | 0 | -5.32 | -5.32 |  | St37 | 14 | OWR4.0 | EVG80W80 | 145.3 | 8 | 0 | -5.63 | -5.63
St37 | 14 | OWR4.0 | EVG80W80 | 148.3 | 8 | 0 | -5.02 | -5.02 |  | St37 | 14 | OWR4.0 | EVG80W80 | 146.8 | 8 | 0 | -5.32 | -5.32
St37 | 14 | OWR4.0 | EVG80W80 | 149.9 | 8 | 0 | -4.72 | -4.72 |  | St37 | 14 | OWR4.0 | EVG80W80 | 148.3 | 8 | 0 | -5.02 | -5.02
St37 | 14 | OWR4.0 | EVG80W80 | 150 | 8 | 0 | -4.71 | -4.71 |  | St37 | 14 | OWR4.0 | EVG80W80 | 149.9 | 8 | 0 | -4.72 | -4.72
St37 | 14 | OWR4.0 | EVG80W80 | 151.4 | 8 | 0 | -4.43 | -4.43 |  | St37 | 14 | OWR4.0 | EVG80W80 | 150 | 8 | 0 | -4.71 | -4.71
St37 | 14 | OWR4.0 | EVG80W80 | 153 | 8 | 0 | -4.15 | -4.15 |  | St37 | 14 | OWR4.0 | EVG80W80 | 151.4 | 8 | 0 | -4.43 | -4.43
St37 | 14 | OWR4.0 | EVG80W80 | 154.5 | 8 | 0 | -3.87 | -3.87 |  | St37 | 14 | OWR4.0 | EVG80W80 | 153 | 8 | 0 | -4.15 | -4.15
St37 | 14 | OWR4.0 | EVG80W80 | 156 | 8 | 0 | -3.61 | -3.61 |  | St37 | 14 | OWR4.0 | EVG80W80 | 154.5 | 8 | 0 | -3.87 | -3.87
St37 | 14 | OWR4.0 | EVG80W80 | 157.5 | 8 | 0 | -3.34 | -3.34 |  | St37 | 14 | OWR4.0 | EVG80W80 | 156 | 8 | 0 | -3.61 | -3.61
St37 | 14 | OWR4.0 | EVG80W80 | 159 | 8 | 0 | -3.09 | -3.09 |  | St37 | 14 | OWR4.0 | EVG80W80 | 157.5 | 8 | 0 | -3.34 | -3.34
St37 | 14 | OWR4.0 | EVG80W80 | 160.5 | 8 | 0 | -2.83 | -2.83 |  | St37 | 14 | OWR4.0 | EVG80W80 | 159 | 8 | 0 | -3.09 | -3.09
St37 | 14 | OWR4.0 | EVG80W80 | 162 | 8 | 0 | -2.59 | -2.59 |  | St37 | 14 | OWR4.0 | EVG80W80 | 160.5 | 8 | 0 | -2.83 | -2.83
St37 | 14 | OWR4.0 | EVG80W80 | 163.5 | 8 | 0 | -2.35 | -2.35 |  | St37 | 14 | OWR4.0 | EVG80W80 | 162 | 8 | 0 | -2.59 | -2.59
St37 | 14 | OWR4.0 | EVG80W80 | 165 | 8 | 0 | -2.12 | -2.12 |  | St37 | 14 | OWR4.0 | EVG80W80 | 163.5 | 8 | 0 | -2.35 | -2.35
St37 | 14 | OWR4.0 | EVG80W80 | 166.5 | 8 | 0 | -1.89 | -1.89 |  | St37 | 14 | OWR4.0 | EVG80W80 | 165 | 8 | 0 | -2.12 | -2.12
St37 | 14 | OWR4.0 | EVG80W80 | 168 | 8 | 0 | -1.67 | -1.67 |  | St37 | 14 | OWR4.0 | EVG80W80 | 166.5 | 8 | 0 | -1.89 | -1.89
St37 | 14 | OWR4.0 | EVG80W80 | 169.6 | 8 | 0 | -1.44 | -1.44 |  | St37 | 14 | OWR4.0 | EVG80W80 | 168 | 8 | 0 | -1.67 | -1.67
St37 | 14 | OWR4.0 | EVG80W80 | 171 | 8 | 0 | -1.23 | -1.23 |  | St37 | 14 | OWR4.0 | EVG80W80 | 169.6 | 8 | 0 | -1.44 | -1.44
St37 | 14 | OWR4.0 | EVG80W80 | 172.5 | 8 | 0 | -1.02 | -1.02 |  | St37 | 14 | OWR4.0 | EVG80W80 | 171 | 8 | 0 | -1.23 | -1.23
St37 | 14 | OWR4.0 | EVG80W80 | 173.9 | 8 | 0 | -0.82 | -0.82 |  | St37 | 14 | OWR4.0 | EVG80W80 | 172.5 | 8 | 0 | -1.02 | -1.02
St37 | 14 | OWR4.0 | EVG80W80 | 175.3 | 8 | 0 | -0.62 | -0.62 |  | St37 | 14 | OWR4.0 | EVG80W80 | 173.9 | 8 | 0 | -0.82 | -0.82
St37 | 14 | OWR4.0 | EVG80W80 | 176.8 | 8 | 0 | -0.42 | -0.42 |  | St37 | 14 | OWR4.0 | EVG80W80 | 175.3 | 8 | 0 | -0.62 | -0.62
St37 | 14 | OWR4.0 | EVG80W80 | 178.2 | 8 | 0 | -0.23 | -0.23 |  | St37 | 14 | OWR4.0 | EVG80W80 | 176.8 | 8 | 0 | -0.42 | -0.42
St37 | 14 | OWR4.0 | EVG80W80 | 179.6 | 8 | 0 | -0.06 | -0.06 |  | St37 | 14 | OWR4.0 | EVG80W80 | 178.2 | 8 | 0 | -0.23 | -0.23
St37 | 14 | OWR4.0 | EVG90W80 | 90 | 8 | 0 | -24.66 | -24.66 |  | St37 | 14 | OWR4.0 | EVG80W80 | 179.6 | 8 | 0 | -0.06 | -0.06
St37 | 14 | OWR4.0 | EVG90W80 | 91.1 | 8 | 0 | -23.99 | -23.99 |  | St37 | 14 | OWR4.0 | EVG90W80 | 90 | 8 | 0 | -24.66 | -24.66
St37 | 14 | OWR4.0 | EVG90W80 | 93.1 | 8 | 0 | -22.92 | -22.92 |  | St37 | 14 | OWR4.0 | EVG90W80 | 91.1 | 8 | 0 | -23.99 | -23.99
St37 | 14 | OWR4.0 | EVG90W80 | 95.2 | 8 | 0 | -21.84 | -21.84 |  | St37 | 14 | OWR4.0 | EVG90W80 | 93.1 | 8 | 0 | -22.92 | -22.92
St37 | 14 | OWR4.0 | EVG90W80 | 97.2 | 8 | 0 | -20.83 | -20.83 |  | St37 | 14 | OWR4.0 | EVG90W80 | 95.2 | 8 | 0 | -21.84 | -21.84
St37 | 14 | OWR4.0 | EVG90W80 | 99.3 | 8 | 0 | -19.84 | -19.84 |  | St37 | 14 | OWR4.0 | EVG90W80 | 97.2 | 8 | 0 | -20.83 | -20.83
St37 | 14 | OWR4.0 | EVG90W80 | 101.4 | 8 | 0 | -18.85 | -18.85 |  | St37 | 14 | OWR4.0 | EVG90W80 | 99.3 | 8 | 0 | -19.84 | -19.84
St37 | 14 | OWR4.0 | EVG90W80 | 103.6 | 8 | 0 | -17.91 | -17.91 |  | St37 | 14 | OWR4.0 | EVG90W80 | 101.4 | 8 | 0 | -18.85 | -18.85
St37 | 14 | OWR4.0 | EVG90W80 | 105 | 8 | 0 | -17.33 | -17.33 |  | St37 | 14 | OWR4.0 | EVG90W80 | 103.6 | 8 | 0 | -17.91 | -17.91
St37 | 14 | OWR4.0 | EVG90W80 | 105.8 | 8 | 0 | -17.01 | -17.01 |  | St37 | 14 | OWR4.0 | EVG90W80 | 105 | 8 | 0 | -17.33 | -17.33
St37 | 14 | OWR4.0 | EVG90W80 | 108.1 | 8 | 0 | -16.1 | -16.1 |  | St37 | 14 | OWR4.0 | EVG90W80 | 105.8 | 8 | 0 | -17.01 | -17.01
St37 | 14 | OWR4.0 | EVG90W80 | 110.4 | 8 | 0 | -15.2 | -15.2 |  | St37 | 14 | OWR4.0 | EVG90W80 | 108.1 | 8 | 0 | -16.1 | -16.1
St37 | 14 | OWR4.0 | EVG90W80 | 112.7 | 8 | 0 | -14.37 | -14.37 |  | St37 | 14 | OWR4.0 | EVG90W80 | 110.4 | 8 | 0 | -15.2 | -15.2
St37 | 14 | OWR4.0 | EVG90W80 | 115.1 | 8 | 0 | -13.56 | -13.56 |  | St37 | 14 | OWR4.0 | EVG90W80 | 112.7 | 8 | 0 | -14.37 | -14.37
St37 | 14 | OWR4.0 | EVG90W80 | 117.5 | 8 | 0 | -12.77 | -12.77 |  | St37 | 14 | OWR4.0 | EVG90W80 | 115.1 | 8 | 0 | -13.56 | -13.56
St37 | 14 | OWR4.0 | EVG90W80 | 119.9 | 8 | 0 | -12.01 | -12.01 |  | St37 | 14 | OWR4.0 | EVG90W80 | 117.5 | 8 | 0 | -12.77 | -12.77
St37 | 14 | OWR4.0 | EVG90W80 | 120 | 8 | 0 | -11.98 | -11.98 |  | St37 | 14 | OWR4.0 | EVG90W80 | 119.9 | 8 | 0 | -12.01 | -12.01
St37 | 14 | OWR4.0 | EVG90W80 | 122.4 | 8 | 0 | -11.26 | -11.26 |  | St37 | 14 | OWR4.0 | EVG90W80 | 120 | 8 | 0 | -11.98 | -11.98
St37 | 14 | OWR4.0 | EVG90W80 | 124.9 | 8 | 0 | -10.54 | -10.54 |  | St37 | 14 | OWR4.0 | EVG90W80 | 122.4 | 8 | 0 | -11.26 | -11.26
St37 | 14 | OWR4.0 | EVG90W80 | 127.4 | 8 | 0 | -9.85 | -9.85 |  | St37 | 14 | OWR4.0 | EVG90W80 | 124.9 | 8 | 0 | -10.54 | -10.54
St37 | 14 | OWR4.0 | EVG90W80 | 130 | 8 | 0 | -9.16 | -9.16 |  | St37 | 14 | OWR4.0 | EVG90W80 | 127.4 | 8 | 0 | -9.85 | -9.85
St37 | 14 | OWR4.0 | EVG90W80 | 132.5 | 8 | 0 | -8.51 | -8.51 |  | St37 | 14 | OWR4.0 | EVG90W80 | 130 | 8 | 0 | -9.16 | -9.16
St37 | 14 | OWR4.0 | EVG90W80 | 135 | 8 | 0 | -7.91 | -7.91 |  | St37 | 14 | OWR4.0 | EVG90W80 | 132.5 | 8 | 0 | -8.51 | -8.51
St37 | 14 | OWR4.0 | EVG90W80 | 135.1 | 8 | 0 | -7.88 | -7.88 |  | St37 | 14 | OWR4.0 | EVG90W80 | 135 | 8 | 0 | -7.91 | -7.91
St37 | 14 | OWR4.0 | EVG90W80 | 137.7 | 8 | 0 | -7.28 | -7.28 |  | St37 | 14 | OWR4.0 | EVG90W80 | 135.1 | 8 | 0 | -7.88 | -7.88
St37 | 14 | OWR4.0 | EVG90W80 | 140.3 | 8 | 0 | -6.69 | -6.69 |  | St37 | 14 | OWR4.0 | EVG90W80 | 137.7 | 8 | 0 | -7.28 | -7.28
St37 | 14 | OWR4.0 | EVG90W80 | 142.9 | 8 | 0 | -6.13 | -6.13 |  | St37 | 14 | OWR4.0 | EVG90W80 | 140.3 | 8 | 0 | -6.69 | -6.69
St37 | 14 | OWR4.0 | EVG90W80 | 145.5 | 8 | 0 | -5.58 | -5.58 |  | St37 | 14 | OWR4.0 | EVG90W80 | 142.9 | 8 | 0 | -6.13 | -6.13
St37 | 14 | OWR4.0 | EVG90W80 | 148.2 | 8 | 0 | -5.06 | -5.06 |  | St37 | 14 | OWR4.0 | EVG90W80 | 145.5 | 8 | 0 | -5.58 | -5.58
St37 | 14 | OWR4.0 | EVG90W80 | 150 | 8 | 0 | -4.71 | -4.71 |  | St37 | 14 | OWR4.0 | EVG90W80 | 148.2 | 8 | 0 | -5.06 | -5.06
St37 | 14 | OWR4.0 | EVG90W80 | 150.8 | 8 | 0 | -4.55 | -4.55 |  | St37 | 14 | OWR4.0 | EVG90W80 | 150 | 8 | 0 | -4.71 | -4.71
St37 | 14 | OWR4.0 | EVG90W80 | 153.4 | 8 | 0 | -4.07 | -4.07 |  | St37 | 14 | OWR4.0 | EVG90W80 | 150.8 | 8 | 0 | -4.55 | -4.55
St37 | 14 | OWR4.0 | EVG90W80 | 156 | 8 | 0 | -3.61 | -3.61 |  | St37 | 14 | OWR4.0 | EVG90W80 | 153.4 | 8 | 0 | -4.07 | -4.07
St37 | 14 | OWR4.0 | EVG90W80 | 158.6 | 8 | 0 | -3.16 | -3.16 |  | St37 | 14 | OWR4.0 | EVG90W80 | 156 | 8 | 0 | -3.61 | -3.61
St37 | 14 | OWR4.0 | EVG90W80 | 161.2 | 8 | 0 | -2.72 | -2.72 |  | St37 | 14 | OWR4.0 | EVG90W80 | 158.6 | 8 | 0 | -3.16 | -3.16
St37 | 14 | OWR4.0 | EVG90W80 | 163.8 | 8 | 0 | -2.32 | -2.32 |  | St37 | 14 | OWR4.0 | EVG90W80 | 161.2 | 8 | 0 | -2.72 | -2.72
St37 | 14 | OWR4.0 | EVG90W80 | 166.3 | 8 | 0 | -1.92 | -1.92 |  | St37 | 14 | OWR4.0 | EVG90W80 | 163.8 | 8 | 0 | -2.32 | -2.32
St37 | 14 | OWR4.0 | EVG90W80 | 168.8 | 8 | 0 | -1.55 | -1.55 |  | St37 | 14 | OWR4.0 | EVG90W80 | 166.3 | 8 | 0 | -1.92 | -1.92
St37 | 14 | OWR4.0 | EVG90W80 | 171.3 | 8 | 0 | -1.19 | -1.19 |  | St37 | 14 | OWR4.0 | EVG90W80 | 168.8 | 8 | 0 | -1.55 | -1.55
St37 | 14 | OWR4.0 | EVG90W80 | 173.9 | 8 | 0 | -0.82 | -0.82 |  | St37 | 14 | OWR4.0 | EVG90W80 | 171.3 | 8 | 0 | -1.19 | -1.19
St37 | 14 | OWR4.0 | EVG90W80 | 176.3 | 8 | 0 | -0.49 | -0.49 |  | St37 | 14 | OWR4.0 | EVG90W80 | 173.9 | 8 | 0 | -0.82 | -0.82
St37 | 14 | OWR4.0 | EVG90W80 | 178.7 | 8 | 0 | -0.17 | -0.17 |  | St37 | 14 | OWR4.0 | EVG90W80 | 176.3 | 8 | 0 | -0.49 | -0.49
St37 | 14 | OWR4.0 | EVG90W80 | 179.8 | 8 | 0 | -0.03 | -0.03 |  | St37 | 14 | OWR4.0 | EVG90W80 | 178.7 | 8 | 0 | -0.17 | -0.17
St37 | 15 | OWR4.0 | EVG100W80 | 90 | 8 | 0 | -26.59 | -26.59 |  | St37 | 14 | OWR4.0 | EVG90W80 | 179.8 | 8 | 0 | -0.03 | -0.03
St37 | 15 | OWR4.0 | EVG100W80 | 90.4 | 8 | 0 | -26.3 | -26.3 |  | St37 | 15 | OWR4.0 | EVG100W80 | 90 | 8 | 0 | -26.59 | -26.59
St37 | 15 | OWR4.0 | EVG100W80 | 93.1 | 8 | 0 | -24.7 | -24.7 |  | St37 | 15 | OWR4.0 | EVG100W80 | 90.4 | 8 | 0 | -26.3 | -26.3
St37 | 15 | OWR4.0 | EVG100W80 | 95.8 | 8 | 0 | -23.17 | -23.17 |  | St37 | 15 | OWR4.0 | EVG100W80 | 93.1 | 8 | 0 | -24.7 | -24.7
St37 | 15 | OWR4.0 | EVG100W80 | 98.5 | 8 | 0 | -21.73 | -21.73 |  | St37 | 15 | OWR4.0 | EVG100W80 | 95.8 | 8 | 0 | -23.17 | -23.17
St37 | 15 | OWR4.0 | EVG100W80 | 101.4 | 8 | 0 | -20.3 | -20.3 |  | St37 | 15 | OWR4.0 | EVG100W80 | 98.5 | 8 | 0 | -21.73 | -21.73
St37 | 15 | OWR4.0 | EVG100W80 | 104.3 | 8 | 0 | -18.94 | -18.94 |  | St37 | 15 | OWR4.0 | EVG100W80 | 101.4 | 8 | 0 | -20.3 | -20.3
St37 | 15 | OWR4.0 | EVG100W80 | 105 | 8 | 0 | -18.65 | -18.65 |  | St37 | 15 | OWR4.0 | EVG100W80 | 104.3 | 8 | 0 | -18.94 | -18.94
St37 | 15 | OWR4.0 | EVG100W80 | 107.3 | 8 | 0 | -17.65 | -17.65 |  | St37 | 15 | OWR4.0 | EVG100W80 | 105 | 8 | 0 | -18.65 | -18.65
St37 | 15 | OWR4.0 | EVG100W80 | 110.4 | 8 | 0 | -16.35 | -16.35 |  | St37 | 15 | OWR4.0 | EVG100W80 | 107.3 | 8 | 0 | -17.65 | -17.65
St37 | 15 | OWR4.0 | EVG100W80 | 113.6 | 8 | 0 | -15.14 | -15.14 |  | St37 | 15 | OWR4.0 | EVG100W80 | 110.4 | 8 | 0 | -16.35 | -16.35
St37 | 15 | OWR4.0 | EVG100W80 | 116.8 | 8 | 0 | -13.96 | -13.96 |  | St37 | 15 | OWR4.0 | EVG100W80 | 113.6 | 8 | 0 | -15.14 | -15.14
St37 | 15 | OWR4.0 | EVG100W80 | 120 | 8 | 0 | -12.88 | -12.88 |  | St37 | 15 | OWR4.0 | EVG100W80 | 116.8 | 8 | 0 | -13.96 | -13.96
St37 | 15 | OWR4.0 | EVG100W80 | 120.1 | 8 | 0 | -12.85 | -12.85 |  | St37 | 15 | OWR4.0 | EVG100W80 | 120 | 8 | 0 | -12.88 | -12.88
St37 | 15 | OWR4.0 | EVG100W80 | 123.4 | 8 | 0 | -11.79 | -11.79 |  | St37 | 15 | OWR4.0 | EVG100W80 | 120.1 | 8 | 0 | -12.85 | -12.85
St37 | 15 | OWR4.0 | EVG100W80 | 126.8 | 8 | 0 | -10.76 | -10.76 |  | St37 | 15 | OWR4.0 | EVG100W80 | 123.4 | 8 | 0 | -11.79 | -11.79
St37 | 15 | OWR4.0 | EVG100W80 | 132.5 | 8 | 0 | -9.14 | -9.14 |  | St37 | 15 | OWR4.0 | EVG100W80 | 126.8 | 8 | 0 | -10.76 | -10.76
St37 | 15 | OWR4.0 | EVG100W80 | 135 | 8 | 0 | -8.5 | -8.5 |  | St37 | 15 | OWR4.0 | EVG100W80 | 132.5 | 8 | 0 | -9.14 | -9.14
St37 | 15 | OWR4.0 | EVG100W80 | 136 | 8 | 0 | -8.24 | -8.24 |  | St37 | 15 | OWR4.0 | EVG100W80 | 135 | 8 | 0 | -8.5 | -8.5
St37 | 15 | OWR4.0 | EVG100W80 | 139.5 | 8 | 0 | -7.37 | -7.37 |  | St37 | 15 | OWR4.0 | EVG100W80 | 136 | 8 | 0 | -8.24 | -8.24
St37 | 15 | OWR4.0 | EVG100W80 | 143.1 | 8 | 0 | -6.54 | -6.54 |  | St37 | 15 | OWR4.0 | EVG100W80 | 139.5 | 8 | 0 | -7.37 | -7.37
St37 | 15 | OWR4.0 | EVG100W80 | 146.6 | 8 | 0 | -5.76 | -5.76 |  | St37 | 15 | OWR4.0 | EVG100W80 | 143.1 | 8 | 0 | -6.54 | -6.54
St37 | 15 | OWR4.0 | EVG100W80 | 150 | 8 | 0 | -5.05 | -5.05 |  | St37 | 15 | OWR4.0 | EVG100W80 | 146.6 | 8 | 0 | -5.76 | -5.76
St37 | 15 | OWR4.0 | EVG100W80 | 150.1 | 8 | 0 | -5.02 | -5.02 |  | St37 | 15 | OWR4.0 | EVG100W80 | 150 | 8 | 0 | -5.05 | -5.05
St37 | 15 | OWR4.0 | EVG100W80 | 156.1 | 8 | 0 | -3.86 | -3.86 |  | St37 | 15 | OWR4.0 | EVG100W80 | 150.1 | 8 | 0 | -5.02 | -5.02
St37 | 15 | OWR4.0 | EVG100W80 | 159.5 | 8 | 0 | -3.21 | -3.21 |  | St37 | 15 | OWR4.0 | EVG100W80 | 156.1 | 8 | 0 | -3.86 | -3.86
St37 | 15 | OWR4.0 | EVG100W80 | 163.1 | 8 | 0 | -2.59 | -2.59 |  | St37 | 15 | OWR4.0 | EVG100W80 | 159.5 | 8 | 0 | -3.21 | -3.21
St37 | 15 | OWR4.0 | EVG100W80 | 166.5 | 8 | 0 | -2.02 | -2.02 |  | St37 | 15 | OWR4.0 | EVG100W80 | 163.1 | 8 | 0 | -2.59 | -2.59
St37 | 15 | OWR4.0 | EVG100W80 | 170 | 8 | 0 | -1.47 | -1.47 |  | St37 | 15 | OWR4.0 | EVG100W80 | 166.5 | 8 | 0 | -2.02 | -2.02
St37 | 15 | OWR4.0 | EVG100W80 | 173.4 | 8 | 0 | -0.95 | -0.95 |  | St37 | 15 | OWR4.0 | EVG100W80 | 170 | 8 | 0 | -1.47 | -1.47
St37 | 15 | OWR4.0 | EVG100W80 | 176.7 | 8 | 0 | -0.47 | -0.47 |  | St37 | 15 | OWR4.0 | EVG100W80 | 173.4 | 8 | 0 | -0.95 | -0.95
St37 | 15 | OWR4.0 | EVG100W80 | 179.9 | 8 | 0 | -0.02 | -0.02 |  | St37 | 15 | OWR4.0 | EVG100W80 | 176.7 | 8 | 0 | -0.47 | -0.47
St37 | 15 | OWR4.0 | EVG80W80 | 90 | 8 | 0 | -25.6 | -25.6 |  | St37 | 15 | OWR4.0 | EVG100W80 | 179.9 | 8 | 0 | -0.02 | -0.02
St37 | 15 | OWR4.0 | EVG80W80 | 92.5 | 8 | 0 | -24.18 | -24.18 |  | St37 | 15 | OWR4.0 | EVG80W80 | 90 | 8 | 0 | -25.6 | -25.6
St37 | 15 | OWR4.0 | EVG80W80 | 93.7 | 8 | 0 | -23.53 | -23.53 |  | St37 | 15 | OWR4.0 | EVG80W80 | 92.5 | 8 | 0 | -24.18 | -24.18
St37 | 15 | OWR4.0 | EVG80W80 | 94.8 | 8 | 0 | -22.93 | -22.93 |  | St37 | 15 | OWR4.0 | EVG80W80 | 93.7 | 8 | 0 | -23.53 | -23.53
St37 | 15 | OWR4.0 | EVG80W80 | 96.1 | 8 | 0 | -22.27 | -22.27 |  | St37 | 15 | OWR4.0 | EVG80W80 | 94.8 | 8 | 0 | -22.93 | -22.93
St37 | 15 | OWR4.0 | EVG80W80 | 97.3 | 8 | 0 | -21.67 | -21.67 |  | St37 | 15 | OWR4.0 | EVG80W80 | 96.1 | 8 | 0 | -22.27 | -22.27
St37 | 15 | OWR4.0 | EVG80W80 | 98.6 | 8 | 0 | -21.03 | -21.03 |  | St37 | 15 | OWR4.0 | EVG80W80 | 97.3 | 8 | 0 | -21.67 | -21.67
St37 | 15 | OWR4.0 | EVG80W80 | 99.8 | 8 | 0 | -20.45 | -20.45 |  | St37 | 15 | OWR4.0 | EVG80W80 | 98.6 | 8 | 0 | -21.03 | -21.03
St37 | 15 | OWR4.0 | EVG80W80 | 101.1 | 8 | 0 | -19.88 | -19.88 |  | St37 | 15 | OWR4.0 | EVG80W80 | 99.8 | 8 | 0 | -20.45 | -20.45
St37 | 15 | OWR4.0 | EVG80W80 | 102.4 | 8 | 0 | -19.26 | -19.26 |  | St37 | 15 | OWR4.0 | EVG80W80 | 101.1 | 8 | 0 | -19.88 | -19.88
St37 | 15 | OWR4.0 | EVG80W80 | 103.7 | 8 | 0 | -18.7 | -18.7 |  | St37 | 15 | OWR4.0 | EVG80W80 | 102.4 | 8 | 0 | -19.26 | -19.26
St37 | 15 | OWR4.0 | EVG80W80 | 105 | 8 | 0 | -18.15 | -18.15 |  | St37 | 15 | OWR4.0 | EVG80W80 | 103.7 | 8 | 0 | -18.7 | -18.7
St37 | 15 | OWR4.0 | EVG80W80 | 106.4 | 8 | 0 | -17.56 | -17.56 |  | St37 | 15 | OWR4.0 | EVG80W80 | 105 | 8 | 0 | -18.15 | -18.15
St37 | 15 | OWR4.0 | EVG80W80 | 107.7 | 8 | 0 | -17.02 | -17.02 |  | St37 | 15 | OWR4.0 | EVG80W80 | 106.4 | 8 | 0 | -17.56 | -17.56
St37 | 15 | OWR4.0 | EVG80W80 | 109.1 | 8 | 0 | -16.48 | -16.48 |  | St37 | 15 | OWR4.0 | EVG80W80 | 107.7 | 8 | 0 | -17.02 | -17.02
St37 | 15 | OWR4.0 | EVG80W80 | 110.7 | 8 | 0 | -15.87 | -15.87 |  | St37 | 15 | OWR4.0 | EVG80W80 | 109.1 | 8 | 0 | -16.48 | -16.48
St37 | 15 | OWR4.0 | EVG80W80 | 112.1 | 8 | 0 | -15.35 | -15.35 |  | St37 | 15 | OWR4.0 | EVG80W80 | 110.7 | 8 | 0 | -15.87 | -15.87
St37 | 15 | OWR4.0 | EVG80W80 | 113.5 | 8 | 0 | -14.85 | -14.85 |  | St37 | 15 | OWR4.0 | EVG80W80 | 112.1 | 8 | 0 | -15.35 | -15.35
St37 | 15 | OWR4.0 | EVG80W80 | 114.9 | 8 | 0 | -14.36 | -14.36 |  | St37 | 15 | OWR4.0 | EVG80W80 | 113.5 | 8 | 0 | -14.85 | -14.85
St37 | 15 | OWR4.0 | EVG80W80 | 116.3 | 8 | 0 | -13.87 | -13.87 |  | St37 | 15 | OWR4.0 | EVG80W80 | 114.9 | 8 | 0 | -14.36 | -14.36
St37 | 15 | OWR4.0 | EVG80W80 | 117.8 | 8 | 0 | -13.39 | -13.39 |  | St37 | 15 | OWR4.0 | EVG80W80 | 116.3 | 8 | 0 | -13.87 | -13.87
St37 | 15 | OWR4.0 | EVG80W80 | 119.2 | 8 | 0 | -12.91 | -12.91 |  | St37 | 15 | OWR4.0 | EVG80W80 | 117.8 | 8 | 0 | -13.39 | -13.39
St37 | 15 | OWR4.0 | EVG80W80 | 120 | 8 | 0 | -12.66 | -12.66 |  | St37 | 15 | OWR4.0 | EVG80W80 | 119.2 | 8 | 0 | -12.91 | -12.91
St37 | 15 | OWR4.0 | EVG80W80 | 120.7 | 8 | 0 | -12.45 | -12.45 |  | St37 | 15 | OWR4.0 | EVG80W80 | 120 | 8 | 0 | -12.66 | -12.66
St37 | 15 | OWR4.0 | EVG80W80 | 122.1 | 8 | 0 | -12 | -12 |  | St37 | 15 | OWR4.0 | EVG80W80 | 120.7 | 8 | 0 | -12.45 | -12.45
St37 | 15 | OWR4.0 | EVG80W80 | 123.6 | 8 | 0 | -11.55 | -11.55 |  | St37 | 15 | OWR4.0 | EVG80W80 | 122.1 | 8 | 0 | -12 | -12
St37 | 15 | OWR4.0 | EVG80W80 | 125.2 | 8 | 0 | -11.09 | -11.09 |  | St37 | 15 | OWR4.0 | EVG80W80 | 123.6 | 8 | 0 | -11.55 | -11.55
St37 | 15 | OWR4.0 | EVG80W80 | 126.7 | 8 | 0 | -10.65 | -10.65 |  | St37 | 15 | OWR4.0 | EVG80W80 | 125.2 | 8 | 0 | -11.09 | -11.09
St37 | 15 | OWR4.0 | EVG80W80 | 128.2 | 8 | 0 | -10.23 | -10.23 |  | St37 | 15 | OWR4.0 | EVG80W80 | 126.7 | 8 | 0 | -10.65 | -10.65
St37 | 15 | OWR4.0 | EVG80W80 | 129.7 | 8 | 0 | -9.81 | -9.81 |  | St37 | 15 | OWR4.0 | EVG80W80 | 128.2 | 8 | 0 | -10.23 | -10.23
St37 | 15 | OWR4.0 | EVG80W80 | 131.2 | 8 | 0 | -9.4 | -9.4 |  | St37 | 15 | OWR4.0 | EVG80W80 | 129.7 | 8 | 0 | -9.81 | -9.81
St37 | 15 | OWR4.0 | EVG80W80 | 132.7 | 8 | 0 | -8.99 | -8.99 |  | St37 | 15 | OWR4.0 | EVG80W80 | 131.2 | 8 | 0 | -9.4 | -9.4
St37 | 15 | OWR4.0 | EVG80W80 | 134.3 | 8 | 0 | -8.6 | -8.6 |  | St37 | 15 | OWR4.0 | EVG80W80 | 132.7 | 8 | 0 | -8.99 | -8.99
St37 | 15 | OWR4.0 | EVG80W80 | 135 | 8 | 0 | -8.42 | -8.42 |  | St37 | 15 | OWR4.0 | EVG80W80 | 134.3 | 8 | 0 | -8.6 | -8.6
St37 | 15 | OWR4.0 | EVG80W80 | 135.8 | 8 | 0 | -8.22 | -8.22 |  | St37 | 15 | OWR4.0 | EVG80W80 | 135 | 8 | 0 | -8.42 | -8.42
St37 | 15 | OWR4.0 | EVG80W80 | 137.3 | 8 | 0 | -7.84 | -7.84 |  | St37 | 15 | OWR4.0 | EVG80W80 | 135.8 | 8 | 0 | -8.22 | -8.22
St37 | 15 | OWR4.0 | EVG80W80 | 138.9 | 8 | 0 | -7.47 | -7.47 |  | St37 | 15 | OWR4.0 | EVG80W80 | 137.3 | 8 | 0 | -7.84 | -7.84
St37 | 15 | OWR4.0 | EVG80W80 | 140.4 | 8 | 0 | -7.11 | -7.11 |  | St37 | 15 | OWR4.0 | EVG80W80 | 138.9 | 8 | 0 | -7.47 | -7.47
St37 | 15 | OWR4.0 | EVG80W80 | 141.9 | 8 | 0 | -6.76 | -6.76 |  | St37 | 15 | OWR4.0 | EVG80W80 | 140.4 | 8 | 0 | -7.11 | -7.11
St37 | 15 | OWR4.0 | EVG80W80 | 143.5 | 8 | 0 | -6.41 | -6.41 |  | St37 | 15 | OWR4.0 | EVG80W80 | 141.9 | 8 | 0 | -6.76 | -6.76
St37 | 15 | OWR4.0 | EVG80W80 | 145.1 | 8 | 0 | -6.07 | -6.07 |  | St37 | 15 | OWR4.0 | EVG80W80 | 143.5 | 8 | 0 | -6.41 | -6.41
St37 | 15 | OWR4.0 | EVG80W80 | 146.6 | 8 | 0 | -5.74 | -5.74 |  | St37 | 15 | OWR4.0 | EVG80W80 | 145.1 | 8 | 0 | -6.07 | -6.07
St37 | 15 | OWR4.0 | EVG80W80 | 148.2 | 8 | 0 | -5.42 | -5.42 |  | St37 | 15 | OWR4.0 | EVG80W80 | 146.6 | 8 | 0 | -5.74 | -5.74
St37 | 15 | OWR4.0 | EVG80W80 | 149.7 | 8 | 0 | -5.1 | -5.1 |  | St37 | 15 | OWR4.0 | EVG80W80 | 148.2 | 8 | 0 | -5.42 | -5.42
St37 | 15 | OWR4.0 | EVG80W80 | 150 | 8 | 0 | -5.03 | -5.03 |  | St37 | 15 | OWR4.0 | EVG80W80 | 149.7 | 8 | 0 | -5.1 | -5.1
St37 | 15 | OWR4.0 | EVG80W80 | 151.2 | 8 | 0 | -4.78 | -4.78 |  | St37 | 15 | OWR4.0 | EVG80W80 | 150 | 8 | 0 | -5.03 | -5.03
St37 | 15 | OWR4.0 | EVG80W80 | 152.8 | 8 | 0 | -4.47 | -4.47 |  | St37 | 15 | OWR4.0 | EVG80W80 | 151.2 | 8 | 0 | -4.78 | -4.78
St37 | 15 | OWR4.0 | EVG80W80 | 154.4 | 8 | 0 | -4.17 | -4.17 |  | St37 | 15 | OWR4.0 | EVG80W80 | 152.8 | 8 | 0 | -4.47 | -4.47
St37 | 15 | OWR4.0 | EVG80W80 | 155.9 | 8 | 0 | -3.88 | -3.88 |  | St37 | 15 | OWR4.0 | EVG80W80 | 154.4 | 8 | 0 | -4.17 | -4.17
St37 | 15 | OWR4.0 | EVG80W80 | 157.4 | 8 | 0 | -3.6 | -3.6 |  | St37 | 15 | OWR4.0 | EVG80W80 | 155.9 | 8 | 0 | -3.88 | -3.88
St37 | 15 | OWR4.0 | EVG80W80 | 158.9 | 8 | 0 | -3.33 | -3.33 |  | St37 | 15 | OWR4.0 | EVG80W80 | 157.4 | 8 | 0 | -3.6 | -3.6
St37 | 15 | OWR4.0 | EVG80W80 | 160.4 | 8 | 0 | -3.06 | -3.06 |  | St37 | 15 | OWR4.0 | EVG80W80 | 158.9 | 8 | 0 | -3.33 | -3.33
St37 | 15 | OWR4.0 | EVG80W80 | 162 | 8 | 0 | -2.8 | -2.8 |  | St37 | 15 | OWR4.0 | EVG80W80 | 160.4 | 8 | 0 | -3.06 | -3.06
St37 | 15 | OWR4.0 | EVG80W80 | 163.5 | 8 | 0 | -2.54 | -2.54 |  | St37 | 15 | OWR4.0 | EVG80W80 | 162 | 8 | 0 | -2.8 | -2.8
St37 | 15 | OWR4.0 | EVG80W80 | 165 | 8 | 0 | -2.29 | -2.29 |  | St37 | 15 | OWR4.0 | EVG80W80 | 163.5 | 8 | 0 | -2.54 | -2.54
St37 | 15 | OWR4.0 | EVG80W80 | 166.6 | 8 | 0 | -2.03 | -2.03 |  | St37 | 15 | OWR4.0 | EVG80W80 | 165 | 8 | 0 | -2.29 | -2.29
St37 | 15 | OWR4.0 | EVG80W80 | 168 | 8 | 0 | -1.79 | -1.79 |  | St37 | 15 | OWR4.0 | EVG80W80 | 166.6 | 8 | 0 | -2.03 | -2.03
St37 | 15 | OWR4.0 | EVG80W80 | 169.5 | 8 | 0 | -1.55 | -1.55 |  | St37 | 15 | OWR4.0 | EVG80W80 | 168 | 8 | 0 | -1.79 | -1.79
St37 | 15 | OWR4.0 | EVG80W80 | 171 | 8 | 0 | -1.32 | -1.32 |  | St37 | 15 | OWR4.0 | EVG80W80 | 169.5 | 8 | 0 | -1.55 | -1.55
St37 | 15 | OWR4.0 | EVG80W80 | 172.4 | 8 | 0 | -1.11 | -1.11 |  | St37 | 15 | OWR4.0 | EVG80W80 | 171 | 8 | 0 | -1.32 | -1.32
St37 | 15 | OWR4.0 | EVG80W80 | 173.9 | 8 | 0 | -0.88 | -0.88 |  | St37 | 15 | OWR4.0 | EVG80W80 | 172.4 | 8 | 0 | -1.11 | -1.11
St37 | 15 | OWR4.0 | EVG80W80 | 175.3 | 8 | 0 | -0.67 | -0.67 |  | St37 | 15 | OWR4.0 | EVG80W80 | 173.9 | 8 | 0 | -0.88 | -0.88
St37 | 15 | OWR4.0 | EVG80W80 | 176.7 | 8 | 0 | -0.46 | -0.46 |  | St37 | 15 | OWR4.0 | EVG80W80 | 175.3 | 8 | 0 | -0.67 | -0.67
St37 | 15 | OWR4.0 | EVG80W80 | 178.2 | 8 | 0 | -0.25 | -0.25 |  | St37 | 15 | OWR4.0 | EVG80W80 | 176.7 | 8 | 0 | -0.46 | -0.46
St37 | 15 | OWR4.0 | EVG80W80 | 179.5 | 8 | 0 | -0.07 | -0.07 |  | St37 | 15 | OWR4.0 | EVG80W80 | 178.2 | 8 | 0 | -0.25 | -0.25
St37 | 15 | OWR4.0 | EVG90W80 | 90 | 8 | 0 | -26.11 | -26.11 |  | St37 | 15 | OWR4.0 | EVG80W80 | 179.5 | 8 | 0 | -0.07 | -0.07
St37 | 15 | OWR4.0 | EVG90W80 | 90.3 | 8 | 0 | -25.94 | -25.94 |  | St37 | 15 | OWR4.0 | EVG90W80 | 90 | 8 | 0 | -26.11 | -26.11
St37 | 15 | OWR4.0 | EVG90W80 | 92.2 | 8 | 0 | -24.8 | -24.8 |  | St37 | 15 | OWR4.0 | EVG90W80 | 90.3 | 8 | 0 | -25.94 | -25.94
St37 | 15 | OWR4.0 | EVG90W80 | 94.3 | 8 | 0 | -23.61 | -23.61 |  | St37 | 15 | OWR4.0 | EVG90W80 | 92.2 | 8 | 0 | -24.8 | -24.8
St37 | 15 | OWR4.0 | EVG90W80 | 96.4 | 8 | 0 | -22.45 | -22.45 |  | St37 | 15 | OWR4.0 | EVG90W80 | 94.3 | 8 | 0 | -23.61 | -23.61
St37 | 15 | OWR4.0 | EVG90W80 | 99.6 | 8 | 0 | -20.87 | -20.87 |  | St37 | 15 | OWR4.0 | EVG90W80 | 96.4 | 8 | 0 | -22.45 | -22.45
St37 | 15 | OWR4.0 | EVG90W80 | 102.9 | 8 | 0 | -19.31 | -19.31 |  | St37 | 15 | OWR4.0 | EVG90W80 | 99.6 | 8 | 0 | -20.87 | -20.87
St37 | 15 | OWR4.0 | EVG90W80 | 105 | 8 | 0 | -18.4 | -18.4 |  | St37 | 15 | OWR4.0 | EVG90W80 | 102.9 | 8 | 0 | -19.31 | -19.31
St37 | 15 | OWR4.0 | EVG90W80 | 106.3 | 8 | 0 | -17.83 | -17.83 |  | St37 | 15 | OWR4.0 | EVG90W80 | 105 | 8 | 0 | -18.4 | -18.4
St37 | 15 | OWR4.0 | EVG90W80 | 109.8 | 8 | 0 | -16.4 | -16.4 |  | St37 | 15 | OWR4.0 | EVG90W80 | 106.3 | 8 | 0 | -17.83 | -17.83
St37 | 15 | OWR4.0 | EVG90W80 | 113.4 | 8 | 0 | -15.04 | -15.04 |  | St37 | 15 | OWR4.0 | EVG90W80 | 109.8 | 8 | 0 | -16.4 | -16.4
St37 | 15 | OWR4.0 | EVG90W80 | 117 | 8 | 0 | -13.77 | -13.77 |  | St37 | 15 | OWR4.0 | EVG90W80 | 113.4 | 8 | 0 | -15.04 | -15.04
St37 | 15 | OWR4.0 | EVG90W80 | 120 | 8 | 0 | -12.77 | -12.77 |  | St37 | 15 | OWR4.0 | EVG90W80 | 117 | 8 | 0 | -13.77 | -13.77
St37 | 15 | OWR4.0 | EVG90W80 | 120.7 | 8 | 0 | -12.54 | -12.54 |  | St37 | 15 | OWR4.0 | EVG90W80 | 120 | 8 | 0 | -12.77 | -12.77
St37 | 15 | OWR4.0 | EVG90W80 | 124.5 | 8 | 0 | -11.36 | -11.36 |  | St37 | 15 | OWR4.0 | EVG90W80 | 120.7 | 8 | 0 | -12.54 | -12.54
St37 | 15 | OWR4.0 | EVG90W80 | 128.3 | 8 | 0 | -10.24 | -10.24 |  | St37 | 15 | OWR4.0 | EVG90W80 | 124.5 | 8 | 0 | -11.36 | -11.36
St37 | 15 | OWR4.0 | EVG90W80 | 132.2 | 8 | 0 | -9.17 | -9.17 |  | St37 | 15 | OWR4.0 | EVG90W80 | 128.3 | 8 | 0 | -10.24 | -10.24
St37 | 15 | OWR4.0 | EVG90W80 | 135 | 8 | 0 | -8.46 | -8.46 |  | St37 | 15 | OWR4.0 | EVG90W80 | 132.2 | 8 | 0 | -9.17 | -9.17
St37 | 15 | OWR4.0 | EVG90W80 | 136.1 | 8 | 0 | -8.17 | -8.17 |  | St37 | 15 | OWR4.0 | EVG90W80 | 135 | 8 | 0 | -8.46 | -8.46
St37 | 15 | OWR4.0 | EVG90W80 | 140 | 8 | 0 | -7.22 | -7.22 |  | St37 | 15 | OWR4.0 | EVG90W80 | 136.1 | 8 | 0 | -8.17 | -8.17
St37 | 15 | OWR4.0 | EVG90W80 | 144 | 8 | 0 | -6.31 | -6.31 |  | St37 | 15 | OWR4.0 | EVG90W80 | 140 | 8 | 0 | -7.22 | -7.22
St37 | 15 | OWR4.0 | EVG90W80 | 148 | 8 | 0 | -5.44 | -5.44 |  | St37 | 15 | OWR4.0 | EVG90W80 | 144 | 8 | 0 | -6.31 | -6.31
St37 | 15 | OWR4.0 | EVG90W80 | 150 | 8 | 0 | -5.04 | -5.04 |  | St37 | 15 | OWR4.0 | EVG90W80 | 148 | 8 | 0 | -5.44 | -5.44
St37 | 15 | OWR4.0 | EVG90W80 | 152 | 8 | 0 | -4.64 | -4.64 |  | St37 | 15 | OWR4.0 | EVG90W80 | 150 | 8 | 0 | -5.04 | -5.04
St37 | 15 | OWR4.0 | EVG90W80 | 155.9 | 8 | 0 | -3.88 | -3.88 |  | St37 | 15 | OWR4.0 | EVG90W80 | 152 | 8 | 0 | -4.64 | -4.64
St37 | 15 | OWR4.0 | EVG90W80 | 159.7 | 8 | 0 | -3.17 | -3.17 |  | St37 | 15 | OWR4.0 | EVG90W80 | 155.9 | 8 | 0 | -3.88 | -3.88
St37 | 15 | OWR4.0 | EVG90W80 | 163.6 | 8 | 0 | -2.5 | -2.5 |  | St37 | 15 | OWR4.0 | EVG90W80 | 159.7 | 8 | 0 | -3.17 | -3.17
St37 | 15 | OWR4.0 | EVG90W80 | 167.5 | 8 | 0 | -1.87 | -1.87 |  | St37 | 15 | OWR4.0 | EVG90W80 | 163.6 | 8 | 0 | -2.5 | -2.5
St37 | 15 | OWR4.0 | EVG90W80 | 171.3 | 8 | 0 | -1.28 | -1.28 |  | St37 | 15 | OWR4.0 | EVG90W80 | 167.5 | 8 | 0 | -1.87 | -1.87
St37 | 15 | OWR4.0 | EVG90W80 | 174.9 | 8 | 0 | -0.72 | -0.72 |  | St37 | 15 | OWR4.0 | EVG90W80 | 171.3 | 8 | 0 | -1.28 | -1.28
St37 | 15 | OWR4.0 | EVG90W80 | 178.6 | 8 | 0 | -0.19 | -0.19 |  | St37 | 15 | OWR4.0 | EVG90W80 | 174.9 | 8 | 0 | -0.72 | -0.72
St37 | 15 | OWR4.0 | EVG90W80 | 179.7 | 8 | 0 | -0.04 | -0.04 |  | St37 | 15 | OWR4.0 | EVG90W80 | 178.6 | 8 | 0 | -0.19 | -0.19
[10 empty] | St37 | 15 | OWR4.0 | EVG90W80 | 179.7 | 8 | 0 | -0.04 | -0.04