## Tabelle1
Classification | Material | pwshader | cgshader | ignorescolor | swtexture | swatchcolor | Ambient | Transparency | Diffuse | Specularity | Shininess | Emission | xhatch name | angle | scale | Elastizitätsmodul / Elasticity modulus / EX N/m^2 | Poissonsche Zahl / Poisson's ratio in XY dir. / NUXY / | Schubmodul / Shear modulus in XY dir / GXY | Wärmeausdehnungskoeffizient / Coeff. of thermal expansion in X dir./ ALPX | Dichte / Density / DENS | Wärmeleitfähigkeit / Thermal conductivity in X dir./ KX | Spezifische Wärme / Specific Heat / C | Zugfestigkeit / tensile Strength / SIGXT | Streckgrenze / Yield Stress / SIGYLD | Bennenung Lang | Beschreibung
Stahl | 1.0037 | Rostfreier Stahl | SteelAISI304 |  | images\textures\metal\cast\cast_fine.jpg | 9DA4AC | 0.520000 | 0.000000 | 0.800000 | 1.000000 | 0.400000 | 0.000000 | ANSI32 (Stahl) | 0.0 | 1.0 | 210000000000 | 0.3 | 80769200000 | 1.25e-05 | 7850 | 47 | 490 | 370000000 | 225000000 | 1.0037 St 37 Baustahl | unleg. Baustahl, s >=16<=40, Werte Tabell.b.Metall
| 1.0503 | Rostfreier Stahl | SteelAISI305 |  | images\textures\metal\cast\cast_fine.jpg | 9DA4AC | 0.520001 | 0.000001 | 0.800001 | 1.000001 | 0.400001 | 0.000001 | ANSI32 (Stahl) | 0.0 | 1.0 | 210000000000 | 0.3 | 80769200000 | 1.25e-05 | 7850 | 47 | 490 | 580000000 | 305000000 | 1.0503 C45 Vergütungsstahl | unleg. Vergüt.st.s >=16<=40, Werte Tabell.b.Metall
| 1.0570 | Rostfreier Stahl | SteelAISI306 |  | images\textures\metal\cast\cast_fine.jpg | 9DA4AC | 0.520002 | 0.000002 | 0.800002 | 1.000002 | 0.400002 | 0.000002 | ANSI32 (Stahl) | 0.0 | 1.0 | 210000000000 | 0.3 | 80769200000 | 1.25e-05 | 7850 | 47 | 490 | 520000000 | 345000000 | 1.0570 St 52 Baustahl | unleg. Baustahl, s >=16<=40, Werte Tabell.b.Metall
| 1.0715 | Rostfreier Stahl | SteelAISI307 |  | images\textures\metal\cast\cast_fine.jpg | 9DA4AC | 0.520003 | 0.000003 | 0.800003 | 1.000003 | 0.400003 | 0.000003 | ANSI32 (Stahl) | 0.0 | 1.0 | 210000000000 | 0.3 | 80769200000 | 1.25e-05 | 7850 | 47 | 490 | 500000000 | 375000000 | 1.0715 9 SMn28K Autom.Stahl | Automatenstahls, Tabellenbuch Metall
| 1.0758 | Rostfreier Stahl | SteelAISI308 |  | images\textures\metal\cast\cast_fine.jpg | 9DA4AC | 0.520004 | 0.000004 | 0.800004 | 1.000004 | 0.400004 | 0.000004 | ANSI32 (Stahl) | 0.0 | 1.0 | 210000000000 | 0.3 | 80769200000 | 1.25e-05 | 7850 | 47 | 490 | 800000000 | 430000000 | 1.0758 60 SPb20K Autom.Stahl | Automatenstahl, Tabellenbuch Metall
| 1.1141 | Rostfreier Stahl | SteelAISI309 |  | images\textures\metal\cast\cast_fine.jpg | 9DA4AC | 0.520005 | 0.000005 | 0.800005 | 1.000005 | 0.400005 | 0.000005 | ANSI32 (Stahl) | 0.0 | 1.0 | 210000000000 | 0.3 | 80769200000 | 1.25e-05 | 7850 | 47 | 490 | 550000000 | 300000000 | 1.1141 Ck15 Automatenstahl | Automatenstahl, Stahlschlüssel
| 1.1151 | Rostfreier Stahl | SteelAISI310 |  | images\textures\metal\cast\cast_fine.jpg | 9DA4AC | 0.520006 | 0.000006 | 0.800006 | 1.000006 | 0.400006 | 0.000006 | ANSI32 (Stahl) | 0.0 | 1.0 | 210000000000 | 0.3 | 80769200000 | 1.25e-05 | 7850 | 47 | 490 | 650000000 | 360000000 | 1.1151 Ck22 Automatenstahl | Automatenstahl, Stahlschlüssel
| 1.1200 | Rostfreier Stahl | SteelAISI311 |  | images\textures\metal\cast\cast_fine.jpg | 9DA4AC | 0.520007 | 0.000007 | 0.800007 | 1.000007 | 0.400007 | 0.000007 | ANSI32 (Stahl) | 0.0 | 1.0 | 210000000000 | 0.3 | 80769200000 | 1.25e-05 | 7850 | 47 | 490 | 1350000000 | 1050000000 | 1.1200 Ck60 Federstahl Sorte C | Federstahl DIN 2076-C
| 1.4021 | Rostfreier Stahl | SteelAISI312 |  | images\textures\metal\cast\cast_fine.jpg | 9DA4AC | 0.520008 | 0.000008 | 0.800008 | 1.000008 | 0.400008 | 0.000008 | ANSI32 (Stahl) | 0.0 | 1.0 | 210000000000 | 0.3 | 80769200000 | 1.25e-05 | 7850 | 47 | 490 | 760000000 | 500000000 | 1.4021 X20Cr13 Nichtrost.St. | Nichtrostender Stahl
| 1.4028 | Rostfreier Stahl | SteelAISI313 |  | images\textures\metal\cast\cast_fine.jpg | 9DA4AC | 0.520009 | 0.000009 | 0.800009 | 1.000009 | 0.400009 | 0.000009 | ANSI32 (Stahl) | 0.0 | 1.0 | 210000000000 | 0.3 | 80769200000 | 1.25e-05 | 7850 | 47 | 490 | 900000000 | 650000000 | 1.4028 X30Cr13 Nichtrost.St. | Nichtrostender Stahl
| 1.4301 | Rostfreier Stahl | SteelAISI314 |  | images\textures\metal\cast\cast_fine.jpg | 9DA4AC | 0.520010 | 0.000010 | 0.800010 | 1.000010 | 0.400010 | 0.000010 | ANSI32 (Stahl) | 0.0 | 1.0 | 210000000000 | 0.3 | 80769200000 | 1.25e-05 | 7850 | 47 | 490 | 540000000 | 230000000 | 1.4301 X5CrNi18-10 Ni.rost.St. | Nichtrostender Stahl
| 1.4301 a | Rostfreier Stahl | SteelAISI315 |  | images\textures\metal\cast\cast_fine.jpg | 9DA4AC | 0.520011 | 0.000011 | 0.800011 | 1.000011 | 0.400011 | 0.000011 | ANSI32 (Stahl) | 0.0 | 1.0 | 210000000000 | 0.3 | 80769200000 | 1.25e-05 | 7850 | 47 | 490 | 520000000 | 210000000 | 1.4301 X5CrNi18-10 Ni.rost.St. | Nichtrostend. Stahl
| 1.4301 b | Rostfreier Stahl | SteelAISI316 |  | images\textures\metal\cast\cast_fine.jpg | 9DA4AC | 0.520012 | 0.000012 | 0.800012 | 1.000012 | 0.400012 | 0.000012 | ANSI32 (Stahl) | 0.0 | 1.0 | 210000000000 | 0.3 | 80769200000 | 1.25e-05 | 7850 | 47 | 490 | 500000000 | 190000000 | 1.4301 X5CrNi18-10 Ni.rost.St. | Nichtrostender Stahl
| 1.4305 | Rostfreier Stahl | SteelAISI317 |  | images\textures\metal\cast\cast_fine.jpg | 9DA4AC | 0.520013 | 0.000013 | 0.800013 | 1.000013 | 0.400013 | 0.000013 | ANSI32 (Stahl) | 0.0 | 1.0 | 210000000000 | 0.3 | 80769200000 | 1.25e-05 | 7850 | 47 | 490 | 500000000 | 195000000 | 1.4305 X10CrNiS18-8 Ni.rost.St | Nichtrostender Stahl
| 1.4310 | Rostfreier Stahl | SteelAISI318 |  | images\textures\metal\cast\cast_fine.jpg | 9DA4AC | 0.520014 | 0.000014 | 0.800014 | 1.000014 | 0.400014 | 0.000014 | ANSI32 (Stahl) | 0.0 | 1.0 | 210000000000 | 0.3 | 80769200000 | 1.25e-05 | 7850 | 47 | 490 | 500000000 | 195000000 | 1.4310 X10CrNi18-8 Ni.rost.St. | Nichtrostender Stahl
| 1.4923 | Rostfreier Stahl | SteelAISI319 |  | images\textures\metal\cast\cast_fine.jpg | 9DA4AC | 0.520015 | 0.000015 | 0.800015 | 1.000015 | 0.400015 | 0.000015 | ANSI32 (Stahl) | 0.0 | 1.0 | 210000000000 | 0.3 | 80769200000 | 1.25e-05 | 7850 | 47 | 490 | 880000000 | 675000000 | 1.4923 X22CrMoV12-1 Ho.warmfSt | Hochwarmfester Stahl
| 1.7016 | Rostfreier Stahl | SteelAISI320 |  | images\textures\metal\cast\cast_fine.jpg | 9DA4AC | 0.520016 | 0.000016 | 0.800016 | 1.000016 | 0.400016 | 0.000016 | ANSI32 (Stahl) | 0.0 | 1.0 | 210000000000 | 0.3 | 80769200000 | 1.25e-05 | 7850 | 47 | 490 | 700000000 | 440000000 | 1.7016 17 Cr 3 Einsatzstahl | Einsatzstahl
| 1.7108 | Rostfreier Stahl | SteelAISI321 |  | images\textures\metal\cast\cast_fine.jpg | 9DA4AC | 0.520017 | 0.000017 | 0.800017 | 1.000017 | 0.400017 | 0.000017 | ANSI32 (Stahl) | 0.0 | 1.0 | 210000000000 | 0.3 | 80769200000 | 1.25e-05 | 7850 | 47 | 490 | 1400000000 | 1130000000 | 1.7108 60 SiCr 7 Federstahl | Warmgewalzter Federstahl
| 1.7131 | Rostfreier Stahl | SteelAISI322 |  | images\textures\metal\cast\cast_fine.jpg | 9DA4AC | 0.520018 | 0.000018 | 0.800018 | 1.000018 | 0.400018 | 0.000018 | ANSI32 (Stahl) | 0.0 | 1.0 | 210000000000 | 0.3 | 80769200000 | 1.25e-05 | 7850 | 47 | 490 | 800000000 | 440000000 | 1.7131 16 MnCr 5 Einsatzstahl | Einsatzstahl
| 1.7225 | Rostfreier Stahl | SteelAISI323 |  | images\textures\metal\cast\cast_fine.jpg | 9DA4AC | 0.520019 | 0.000019 | 0.800019 | 1.000019 | 0.400019 | 0.000019 | ANSI32 (Stahl) | 0.0 | 1.0 | 210000000000 | 0.3 | 80769200000 | 1.25e-05 | 7850 | 47 | 490 | 1100000000 | 800000000 | 1.7225 42 CrMo 4 Vergüt.stahl | Vergüt.st.
| 1.7227 | Rostfreier Stahl | SteelAISI324 |  | images\textures\metal\cast\cast_fine.jpg | 9DA4AC | 0.520020 | 0.000020 | 0.800020 | 1.000020 | 0.400020 | 0.000020 | ANSI32 (Stahl) | 0.0 | 1.0 | 210000000000 | 0.3 | 80769200000 | 1.25e-05 | 7850 | 47 | 490 | 1100000000 | 800000000 | 1.7227 42 CrMoS 4 Vergüt.stahl | Vergüt.st.
| 1.8159 | Rostfreier Stahl | SteelAISI325 |  | images\textures\metal\cast\cast_fine.jpg | 9DA4AC | 0.520021 | 0.000021 | 0.800021 | 1.000021 | 0.400021 | 0.000021 | ANSI32 (Stahl) | 0.0 | 1.0 | 210000000000 | 0.3 | 80769200000 | 1.25e-05 | 7850 | 47 | 490 | 1100000000 | 800000000 | 1.8159 50 CrV 4 Vergüt.stahl | Vergüt.st.
| 1.8823 | Rostfreier Stahl | SteelAISI326 |  | images\textures\metal\cast\cast_fine.jpg | 9DA4AC | 0.520022 | 0.000022 | 0.800022 | 1.000022 | 0.400022 | 0.000022 | ANSI32 (Stahl) | 0.0 | 1.0 | 210000000000 | 0.3 | 80769200000 | 1.25e-05 | 7850 | 47 | 490 | 450000000 | 345000000 | 1.8823 StE 355 TM Feink.baust. | Feinkornbaustahl
| 1.8825 | Rostfreier Stahl | SteelAISI327 |  | images\textures\metal\cast\cast_fine.jpg | 9DA4AC | 0.520023 | 0.000023 | 0.800023 | 1.000023 | 0.400023 | 0.000023 | ANSI32 (Stahl) | 0.0 | 1.0 | 210000000000 | 0.3 | 80769200000 | 1.25e-05 | 7850 | 47 | 490 | 500000000 | 400000000 | 1.8823 StE 420 TM Feink.baust. | Feinkornbaustahl
| 1.8827 | Rostfreier Stahl | SteelAISI328 |  | images\textures\metal\cast\cast_fine.jpg | 9DA4AC | 0.520024 | 0.000024 | 0.800024 | 1.000024 | 0.400024 | 0.000024 | ANSI32 (Stahl) | 0.0 | 1.0 | 210000000000 | 0.3 | 80769200000 | 1.25e-05 | 7850 | 47 | 490 | 530000000 | 440000000 | 1.8823 StE 460 TM Feink.baust. | Feinkornbaustahl
| AISI 1020 | Rostfreier Stahl | SteelAISI1020 |  | images\textures\metal\cast\cast_fine.jpg | C6C6D1 | 0.520000 | 0.000000 | 0.800000 | 1.000000 | 0.400000 | 0.000000 | ANSI32 (Stahl) | 0.0 | 1.0 | 200000000000 | 0.29 | 77000000000 | 1.5e-05 | 7900 | 47 | 420 | 420507000 | 351571000
| AISI 304 | Rostfreier Stahl | SteelAISI304 |  | images\textures\metal\cast\cast_fine.jpg | 9DA4AC | 0.520000 | 0.000000 | 0.800000 | 1.000000 | 0.400000 | 0.000000 | ANSI32 (Stahl) | 0.0 | 1.0 | 190000000000 | 0.29 | 75000000000 | 1.8e-05 | 8000 | 16 | 500 | 517017000 | 206807000
| Nichtrostender Chromstahl | Verchromung | ChromePolished |  | images\textures\metal\polished\chrome6.jpg | D2DEFA | 0.520000 | 0.000000 | 0.800000 | 1.000000 | 0.400000 | 0.000000 | ANSI32 (Stahl) | 0.0 | 1.0 | 200000000000 | 0.28 | 77000000000 | 1.1e-05 | 7800 | 18 | 460 | 413613000 | 172339000
| Nichtrostender Schmiedestahl | Rostfreier Stahl | SteelWroughtStainless |  | images\textures\metal\brushed\wrought.jpg | A6ADB6 | 0.520000 | 0.000000 | 0.800000 | 1.000000 | 0.400000 | 0.000000 | ANSI32 (Stahl) | 0.0 | 1.0 | 200000000000 | 0.26 | 210000000000 | 1.1e-05 | 8000 | 19 | 500 | 517017000 | 206807000
| Nichtrostender Stahlguss | Nichtrostender Stahlguss | SteelCastStainless |  | images\textures\metal\cast\cast_fine.jpg | 90959F | 0.520000 | 0.000000 | 0.800000 | 1.000000 | 0.400000 | 0.000000 | ANSI32 (Stahl) | 0.0 | 1.0 | 190000000000 | 0.26 | 210000000000 | 1.5e-05 | 7700 | 37 | 520
| Niedriglegierter Stahlguss | Polierter Stahl | SteelCastAlloy |  | images\textures\metal\cast\cast_fine.jpg | C5C5C5 | 0.520000 | 0.000000 | 0.800000 | 1.000000 | 0.400000 | 0.000000 | ANSI32 (Stahl) | 0.0 | 1.0 | 190000000000 | 0.26 | 78000000000 | 1.5e-05 | 7300 | 38 | 440 | 448082500 | 241275200
| Stahllegierung | Polierter Stahl | SteelSatin |  | images\textures\metal\cast\cast_fine.jpg | C6C6D0 | 0.520000 | 0.000000 | 0.800000 | 1.000000 | 0.400000 | 0.000000 | ANSI32 (Stahl) | 0.0 | 1.0 | 210000000000 | 0.28 | 210000000000 | 1.3e-05 | 7700 | 50 | 460 | 723825600 | 20422000
| Unlegierter Baustahl | Polierter Stahl | SteelPlainCarbon |  | images\textures\metal\cast\cast_fine.jpg | c0c0c0 | 1.000000 | 0.000000 | 0.790000 | 0.880000 | 0.210000 | 0.210000 | ANSI32 (Stahl) | 0.0 | 1.0 | 210000000000 | 0.28 | 210000000000 | 1.3e-05 | 7800 | 43 | 440 | 399826000 | 220594000
| Verzinkter Stahl | Gebuerstet verzinkt | SteelGalvanised |  | mages\textures\metal\brushed\galvnisd2.jpg | 7B7D7E | 0.520000 | 0.000000 | 0.800000 | 1.000000 | 0.400000 | 0.000000 | ANSI32 (Stahl) | 0.0 | 1.0 | 200000000000 | 0.29 |  |  | 7870 |  |  | 35690067.4542 | 20394324.2596
| Warmfester Stahlguss | Stahl | SteelCastCarbon |  | images\textures\metal\cast\cast_fine.jpg | 686B6E | 0.520000 | 0.000000 | 0.800000 | 1.000000 | 0.400000 | 0.000000 | ANSI32 (Stahl) | 0.0 | 1.0 | 200000000000 | 0.32 | 76000000000 | 1.2e-05 | 7800 | 30 | 500 | 482549000 | 248168000
Guss | 0.7040 | Gusseisen | IronCast |  | images\textures\metal\cast\cast_fine.jpg | 686B6E | 0.520000 | 0.000000 | 0.800000 | 1.000000 | 0.400000 | 0.000000 | ANSI32 (Stahl) | 0.0 | 1.0 | 165000000000 | 0.28 | 64500000000 | 1.05e-05 | 7250 | 58 | 490 | 400000000 | 250000000 | 0.7040 GGG 40 Sphäroguss | Sphäroguss
| 0.7050 | Gusseisen | IronCast |  | images\textures\metal\cast\cast_fine.jpg | 686B6E | 0.520000 | 0.000000 | 0.800000 | 1.000000 | 0.400000 | 0.000000 | ANSI32 (Stahl) | 0.0 | 1.0 | 165000000000 | 0.28 | 64500000000 | 1.05e-05 | 7250 | 58 | 490 | 500000000 | 320000000 | 0.7050 GGG 50 Sphäroguss | Sphäroguss
| 0.7060 | Gusseisen | IronCast |  | images\textures\metal\cast\cast_fine.jpg | 686B6E | 0.520000 | 0.000000 | 0.800000 | 1.000000 | 0.400000 | 0.000000 | ANSI32 (Stahl) | 0.0 | 1.0 | 165000000000 | 0.28 | 64500000000 | 1.05e-05 | 7250 | 58 | 490 | 600000000 | 380000000 | 0.7060 GGG 60 Sphäroguss | Sphäroguss
| 1.2067 Gusszustand | Gusseisen | IronCast |  | images\textures\metal\cast\cast_fine.jpg | 686B6E | 0.520000 | 0.000000 | 0.800000 | 1.000000 | 0.400000 | 0.000000 | ANSI32 (Stahl) | 0.0 | 1.0 | 210000000000 | 0.3 | 80769200000 | 1.08e-05 | 7900 | 41.8 | 480 | 850000000 | 830000000 | 1.2067 100 Cr6 Stahl-Feinguss | Stahl-Feinguss (Gusszustand) Werte v. R.Lampert
| 1.2067 normalisiert | Gusseisen | IronCast |  | images\textures\metal\cast\cast_fine.jpg | 686B6E | 0.520000 | 0.000000 | 0.800000 | 1.000000 | 0.400000 | 0.000000 | ANSI32 (Stahl) | 0.0 | 1.0 | 210000000000 | 0.28 | 80769200000 | 1.08e-05 | 7900 | 41.8 | 480 | 1000000000 | 500000000 | 1.2067 100 Cr6 Stahl-Feinguss | Stahl-Feinguss (normalisiert) Werte v. R.Lampert
| 1.2067 Normalisiert geglueht | Gusseisen | IronCast |  | images\textures\metal\cast\cast_fine.jpg | 686B6E | 0.520000 | 0.000000 | 0.800000 | 1.000000 | 0.400000 | 0.000000 | ANSI32 (Stahl) | 0.0 | 1.0 | 210000000000 | 0.28 | 80769200000 | 1.08e-05 | 7900 | 41.8 | 480 | 700000000 | 340000000 | 1.2067 100 Cr6 Stahl-Feinguss | Stahl-Feinguss (normal.+geglueht)Werte v.R.Lampert
| Graues Gusseisen | Gusseisen | IronCast |  | images\textures\metal\cast\cast_rough.jpg | 706969 | 1.000000 | 0.000000 | 1.000000 | 1.000000 | 0.310000 | 0.000000 | ANSI31 (Eisen ZiegelStein) | 0.0 | 1.0 | 66178100000 | 0.27 | 50000000000 | 1.2e-05 | 7200 | 45 | 510 | 151658000 | 572165000
| Spaeroguss | Gusseisen | IronDuctile |  | images\textures\metal\cast\cast_rough.jpg | 706969 | 1.000000 | 0.000000 | 1.000000 | 1.000000 | 0.310000 | 0.000000 | ANSI31 (Eisen ZiegelStein) | 0.0 | 1.0 | 120000000000 | 0.31 | 77000000000 | 1.1e-05 | 7900 | 75 | 450 | 861695000 | 551485000
| Temperguss | Gusseisen 2d | IronMalleableCast |  | images\textures\metal\cast\cast_rough.jpg | 706969 | 1.000000 | 0.000000 | 1.000000 | 1.000000 | 0.310000 | 0.000000 | ANSI31 (Eisen ZiegelStein) | 0.0 | 1.0 | 190000000000 | 0.27 | 86000000000 | 1.2e-05 | 7300 | 47 | 510 | 413613000 | 275742000
Aluminiumlegierungen | 3.2381 | poliertes Aluminium | AluminumSatin |  |  | 979EA6 | 1.000000 | 0.000000 | 1.000000 | 1.000000 | 0.310000 | 0.000000 | NSI38 (Aluminium) | 0.0 | 1.0 | 70000000000 | 0.35 | 26000000000 | 0 | 2680 | 0 | 0 | 240000000 | 200000000 | 3.2381 Gk-ALSi10 Mg Kokil.guss | Alu-Kokillenguss Leg.239A Werte v. A.Layh
| 3.2583 | poliertes Aluminium | AluminumSatin |  |  | 979EA6 | 1.000000 | 0.000000 | 1.000000 | 1.000000 | 0.310000 | 0.000000 | NSI38 (Aluminium) | 0.0 | 1.0 | 70000000000 | 0.35 | 26000000000 | 0 | 2600 | 0 | 0 | 140000000 | 80000000 | 3.2583 Gk-ALSi12 Cu Kokil.guss | Alu-Kokillenguss Leg.231A Werte v. R.Lampert
| 3.3206 | poliertes Aluminium | AluminumSatin |  |  | 979EA6 | 1.000000 | 0.000000 | 1.000000 | 1.000000 | 0.310000 | 0.000000 | NSI38 (Aluminium) | 0.0 | 1.0 | 70000000000 | 0.35 | 26000000000 | 0 | 2700 | 200 | 13007000 | 215000000 | 160000000 | 3.3206 AlMgSi EN AW-6060 F22 | Strangpress-Alu Zust.T6 Werte v. R.Lampert
| 1060 Legierung | poliertes Aluminium | AluminumSatin |  | images\textures\metal\cast\cast_fine.jpg | 979EA6 | 1.000000 | 0.000000 | 1.000000 | 1.000000 | 0.310000 | 0.000000 | NSI38 (Aluminium) | 0.0 | 1.0 | 69000000000 | 0.33 | 27000000000 | 2.4e-05 | 2700 | 200 | 900 | 68935600 | 27574200
| 1345 Legierung | poliertes Aluminium | Aluminum1350alloy |  | images\textures\metal\cast\cast_fine.jpg | 8A9097 | 1.000000 | 0.000000 | 1.000000 | 1.000000 | 0.310000 | 0.000000 | NSI38 (Aluminium) | 0.0 | 1.0 | 69000000000 | 0.33 | 27000000000 | 2.4e-05 | 2700 | 220 | 1000 | 82722700 | 27574200
| 1350 Legierung | poliertes Aluminium | Aluminum1350alloy |  | images\textures\metal\cast\cast_fine.jpg | 90969D | 1.000000 | 0.000000 | 1.000000 | 1.000000 | 0.310000 | 0.000000 | NSI38 (Aluminium) | 0.0 | 1.0 | 69000000000 | 0.33 | 27000000000 | 2.4e-05 | 2700 | 230 | 1000 | 82722700 | 27574200
| 2014 Legierung | poliertes Aluminium | Aluminum2014Alloy |  | images\textures\metal\cast\cast_fine.jpg | 91989F | 1.000000 | 0.000000 | 1.000000 | 1.000000 | 0.310000 | 0.000000 | NSI38 (Aluminium) | 0.0 | 1.0 | 73000000000 | 0.33 | 28000000000 | 2.3e-05 | 2800 | 160 | 960 | 165445000 | 96509800
| 2018 Legierung | poliertes Aluminium | Aluminum2018Alloy |  | images\textures\metal\cast\cast_fine.jpg | 9BA1A9 | 1.000000 | 0.000000 | 1.000000 | 1.000000 | 0.310000 | 0.000000 | NSI38 (Aluminium) | 0.0 | 1.0 | 74000000000 | 0.33 | 27000000000 | 2.2e-05 | 2800 | 150 | 1000 | 420507000 | 317104000
| 2024 Legierung | poliertes Aluminium | Aluminum2024Alloy |  | images\textures\metal\cast\cast_fine.jpg | 8E939C | 1.000000 | 0.000000 | 1.000000 | 1.000000 | 0.310000 | 0.000000 | NSI38 (Aluminium) | 0.0 | 1.0 | 73000000000 | 0.33 | 28000000000 | 2.3e-05 | 2800 | 140 | 800 | 186126000 | 758291000
| 3003 Legierung | poliertes Aluminium | Aluminum3003Alloy |  | images\textures\metal\cast\cast_fine.jpg | 6D757E | 1.000000 | 0.000000 | 1.000000 | 1.000000 | 0.310000 | 0.000000 | NSI38 (Aluminium) | 0.0 | 1.0 | 69000000000 | 0.33 | 27000000000 | 2.3e-05 | 2700 | 170 | 1000 | 110297000 | 41361300
| 6061 Legierung | poliertes Aluminium | Aluminum6061Alloy |  | images\textures\metal\cast\cast_fine.jpg | DDDDE3 | 1.000000 | 0.000000 | 1.000000 | 1.000000 | 0.310000 | 0.000000 | NSI38 (Aluminium) | 0.0 | 1.0 | 69000000000 | 0.33 | 26000000000 | 2.4e-05 | 2700 | 170 | 1300 | 124084000 | 55148500
| 7079 Legierung | poliertes Aluminium | Aluminum7079Alloy |  | images\textures\metal\cast\cast_fine.jpg | E3E3E9 | 1.000000 | 0.000000 | 1.000000 | 1.000000 | 0.310000 | 0.000000 | NSI38 (Aluminium) | 0.0 | 1.0 | 72000000000 | 0.33 | 27000000000 | 2.5e-05 | 2700 | 120 | 960
Kupfer und seine Legierungen | 2.0321 | Kupfer | CopperPolished |  |  | 9B845A | 1.000000 | 0.000000 | 1.000000 | 1.000000 | 0.250000 | 0.000000 | ANSI33 (Bronze Messing) | 0.0 | 1.0 | 104000000000 | 0.35 | 38500000000 | 1.8e-05 | 8600 | 111 | 0 | 280000000 | 150000000 | 2.0321 CuZn37 Ms63 F29 Messing | Messing zur Kaltumformung
| 2.0401 | Kupfer | CopperPolished |  |  | 9B845A | 1.000000 | 0.000000 | 1.000000 | 1.000000 | 0.250000 | 0.000000 | ANSI33 (Bronze Messing) | 0.0 | 1.0 | 104000000000 | 0.37 | 3800000000 | 1.8e-05 | 8600 | 111 | 0 | 360000000 | 230000000 | 2.0401 CuZn39Pb3 Ms58 F36 Mess | Messing zur Zerspanung
| 2.1052 | Kupfer | CopperPolished |  |  | 9B845A | 1.000000 | 0.000000 | 1.000000 | 1.000000 | 0.250000 | 0.000000 | ANSI33 (Bronze Messing) | 0.0 | 1.0 | 116000000000 | 0.35 | 43000000000 | 1.75e-05 | 8600 | 54 | 0 | 280000000 | 150000000 | 2.1052 GZ-CuSn12 Guss-Bronze | Bronze-Schleuderguss
| Aluminiumbronze | Bruenierte Bronze | BronzeAluminum |  | images\textures\metal\cast\cast_fine.jpg | 9B845A | 1.000000 | 0.000000 | 1.000000 | 1.000000 | 0.250000 | 0.000000 | ANSI33 (Bronze Messing) | 0.0 | 1.0 | 110000000000 | 0.3 | 43000000000 | 1.7e-05 | 7400 | 56 | 380 | 551485000 | 275742000
| Bleibronze | Polierte Bronze | BronzeCommercial |  | images\textures\metal\cast\cast_fine.jpg | BD8759 | 1.000000 | 0.000000 | 1.000000 | 1.000000 | 0.200000 | 0.000000 | ANSI33 (Bronze Messing) | 0.0 | 1.0 | 110000000000 | 0.37 | 41000000000 | 3.2e-05 | 8700 | 26 | 340 | 255062000 | 82722700
| Kupfer | Kupfer | CopperPolished |  | images\textures\metal\cast\cast_fine.jpg | B9725E | 0.500000 | 0.000000 | 1.000000 | 1.000000 | 0.250000 | 0.000000 | ANSI33 (Bronze Messing) | 0.0 | 1.0 | 110000000000 | 0.37 | 40000000000 | 2.4e-05 | 8900 | 390 | 390 | 394380000 | 258646000
| Kupferknetlegierung | Brueniertes Kupfer | CopperWrought |  | images\textures\metal\brushed\wrought.jpg | AF6D23 | 0.500000 | 0.000000 | 1.000000 | 1.000000 | 0.025000 | 0.000000 | ANSI33 (Bronze Messing) | 0.0 | 1.0 | 110000000000 | 0.33 | 40000000000 | 2e-05 | 8400 | 230 | 380
| Manganbronze | Manganbronze | BronzeManganese |  | images\textures\metal\cast\cast_fine.jpg | AC8759 | 0.000000 | 0.000000 | 1.000000 | 1.000000 | 0.015000 | 0.000000 | ANSI33 (Bronze Messing) | 0.0 | 1.0 | 110000000000 | 0.37 | 39000000000 | 2.2e-05 | 8300 | 9.6 | 380 | 448081000 | 206807000
| Messing | Poliertes Messing | BrassPolished |  | images\textures\metal\cast\cast_fine.jpg | A06B30 | 1.000000 | 0.000000 | 1.000000 | 1.000000 | 0.250000 | 0.000000 | ANSI33 (Bronze Messing) | 0.0 | 1.0 | 100000000000 | 0.33 | 37000000000 | 1.8e-05 | 8500 | 110 | 390 | 478413000 | 239689000
| Zinnbronze | Bruenierte Bronze | BronzeTinBearing |  | images\textures\metal\cast\cast_fine.jpg | 946E59 | 0.500000 | 0.000000 | 1.000000 | 1.000000 | 0.015000 | 0.000000 | ANSI33 (Bronze Messing) | 0.0 | 1.0 | 110000000000 | 0.33 | 37000000000 | 1.8e-05 | 8300 | 47 | 380 | 261955000 | 110297000
Kunststoffe | ABS | Ionomerkunstharz | PlasticPolystyrene | false | images\textures\plastic\polished\pplastic2.jpg | b2b2b2 | 1.000000 | 0.000000 | 1.000000 | 1.000000 | 0.200000 | 0.300000 | ANSI34 (Plastik Gummi) | 0.0 | 1.0 | 2000000000 | 0.394 | 318900000 |  | 1020 | 0.2256 | 1386 | 30000000
| ABS PC | Klares Ionomerkunstharz | PlasticPolycarbonate | false | images\textures\plastic\polished\pplastic2.jpg | b2b2b2 | 1.000000 | 0.680000 | 1.000000 | 1.000000 | 0.200000 | 0.300000 | ANSI34 (Plastik Gummi) | 0.0 | 1.0 | 2410000000 | 0.3897 | 862200000 |  | 1070 | 0.2618 | 1900 | 40000000
| Acryl (halb- bis hochschlagzaeh) | Kunststoff, durchscheinend, glaenzend | PlasticAcrylic | false | images\textures\plastic\polished\pplastic2.jpg | b2b2b2 | 1.000000 | 0.000000 | 1.000000 | 1.000000 | 0.200000 | 0.300000 | ANSI34 (Plastik Gummi) | 0.0 | 1.0 | 2400000000 | 0.35 | 890000000 | 5.2e-05 | 1200 | 0.21 | 1500 | 517017000 | 206807000
| A-Glasfaser | Poliertes Plastik1 | GlassFibre | false | images\textures\fibers\glassfiber.jpg | d6e9f5 | 1.000000 | 0.000000 | 1.000000 | 1.000000 | 0.310000 | 0.000000 | ANSI35 (Feuerfester Ziegel) | 0.0 | 1.0 |  |  |  |  | 2440
| Allzweck-PBT | Ionomerkunstharz | PlasticShiny | false | images\textures\plastic\polished\pplastic2.jpg | b2b2b2 | 1.000000 | 0.000000 | 1.000000 | 1.000000 | 0.200000 | 0.300000 | ANSI34 (Plastik Gummi) | 0.0 | 1.0 | 1930000000 | 0.3902 | 690200000 |  | 1300 | 0.2741 | 1421 | 56500000
| Hochviskoses Polycarbonat | Klares Ionomerkunstharz | PlasticPolycarbonate | false | images\textures\plastic\polished\pplastic2.jpg | b2b2b2 | 1.000000 | 0.000000 | 1.000000 | 1.000000 | 0.200000 | 0.300000 | ANSI34 (Plastik Gummi) | 0.0 | 1.0 | 2320000000 | 0.3912 | 829100000 |  | 1190 | 0.189 | 1535 | 62700000
| Nylon 6/10 | Ionomerkunstharz | PlasticNylon | false | images\textures\plastic\polished\pplastic2.jpg | b2b2b2 | 1.000000 | 0.000000 | 1.000000 | 1.000000 | 0.200000 | 0.300000 | ANSI34 (Plastik Gummi) | 0.0 | 1.0 | 8300000000 | 0.28 | 3200000000 | 3e-05 | 1400 | 0.53 | 1500 | 142559000 | 139043000
| PA Typ 6 | Ionomerkunstharz | PlasticShiny | false | images\textures\plastic\polished\pplastic2.jpg | b2b2b2 | 1.000000 | 0.000000 | 1.000000 | 1.000000 | 0.200000 | 0.300000 | ANSI34 (Plastik Gummi) | 0.0 | 1.0 | 2620000000 | 0.34 | 970400000 |  | 1120 | 0.2333 | 1601 | 90000000
| PE hochdicht | Ionomerkunstharz | PlasticShiny | false | images\textures\plastic\polished\pplastic2.jpg | b2b2b2 | 1.000000 | 0.000000 | 1.000000 | 1.000000 | 0.200000 | 0.300000 | ANSI34 (Plastik Gummi) | 0.0 | 1.0 | 1070000000 | 0.4101 | 377200000 |  | 952 | 0.461 | 1796 | 22100000
| PE niedrige/mittlere Dichte | Ionomerkunstharz | PlasticShiny | false | images\textures\plastic\polished\pplastic2.jpg | b2b2b2 | 1.000000 | 0.000000 | 1.000000 | 1.000000 | 0.200000 | 0.300000 | ANSI34 (Plastik Gummi) | 0.0 | 1.0 | 172000000 | 0.439 | 59400000 |  | 917 | 0.322 | 1842 | 13270000
| Perspex (TM) GS Acrylic Cast Sheet | Klares Polythen | PlasticPerspex | false | images\textures\plastic\polished\pplastic2.jpg | b2b2b2 | 1.000000 | 0.125000 | 0.500000 | 1.000000 | 0.200000 | 0.300000 | ANSI34 (Plastik Gummi) | 0.0 | 1.0 |  |  |  |  | 1190 |  |  | 75000000
| POM Acetalkopolymer | Ionomerkunstharz | PlasticShiny | false | images\textures\plastic\polished\pplastic2.jpg | b2b2b2 | 1.000000 | 0.000000 | 1.000000 | 1.000000 | 0.200000 | 0.300000 | ANSI34 (Plastik Gummi) | 0.0 | 1.0 | 2600000000 | 0.3859 | 932800000 |  | 1390 | 0.221 | 1378 | 71500000
| PP Kopolymer | Ionomerkunstharz | PlasticShiny | false | images\textures\plastic\polished\pplastic2.jpg | b2b2b2 | 1.000000 | 0.000000 | 1.000000 | 1.000000 | 0.200000 | 0.300000 | ANSI34 (Plastik Gummi) | 0.0 | 1.0 | 896000000 | 0.4103 | 315800000 |  | 890 | 0.147 | 1881 | 27600000
| PS mittlere/hohe Fliessfaehigkeit | Ionomerkunstharz | PlasticPolystyrene | false | images\textures\plastic\polished\pplastic2.jpg | b2b2b2 | 1.000000 | 0.000000 | 1.000000 | 1.000000 | 0.200000 | 0.300000 | ANSI34 (Plastik Gummi) | 0.0 | 1.0 | 2280000000 | 0.387 | 817300000 |  | 1040 | 0.121 | 1691 | 35900000
| PTFE (allgemein) | Ionomerkunstharz | PlasticPTFE | false | images\textures\plastic\polished\pplastic2.jpg | b2b2b2 | 1.000000 | 0.000000 | 0.000000 | 1.000000 | 0.050000 | 0.000000 | ANSI34 (Plastik Gummi) | 0.0 | 1.0 |  |  |  |  | 2320 |  |  | 7580000
| PVC 0.007 plastifiziert | Ionomerkunstharz | PlasticPVC | false | images\textures\plastic\polished\pplastic2.jpg | b2b2b2 | 1.000000 | 0.000000 | 1.000000 | 1.000000 | 0.200000 | 0.300000 | ANSI34 (Plastik Gummi) | 0.0 | 1.0 | 6000000 | 0.47 | 2000000 |  | 1290 | 0.16 | 1600 | 13000000
| PVC hart | Ionomerkunstharz | PlasticPVC | false | images\textures\plastic\polished\pplastic2.jpg | b2b2b2 | 1.000000 | 0.000000 | 0.000000 | 1.000000 | 0.200000 | 0.300000 | ANSI34 (Plastik Gummi) | 0.0 | 1.0 | 2410000000 | 0.3825 | 866700000 |  | 1300 | 0.147 | 1355 | 40700000
Allgemeine Glasfasern | C-Glasfaser | Poliertes Plastik1 | GlassFibre | false | images\textures\fibers\glassfiber.jpg | d6e9f5 | 1.000000 | 0.000000 | 1.000000 | 1.000000 | 0.310000 | 0.000000 | (Feuerfester Ziegel) | 0.0 | 1.0 |  |  |  |  | 2520
| E-Glasfaser | Poliertes Plastik1 | GlassFibre | false | images\textures\fibers\glassfiber.jpg | d6e9f5 | 1.000000 | 0.000000 | 1.000000 | 1.000000 | 0.310000 | 0.000000 | (Feuerfester Ziegel) | 0.0 | 1.0 |  |  |  |  | 2770
| S-Glasfase | Poliertes Plastik1 | GlassFibre | false | images\textures\fibers\glassfiber.jpg | d6e9f5 | 1.000000 | 0.000000 | 1.000000 | 1.000000 | 0.310000 | 0.000000 | (Feuerfester Ziegel) | 0.0 | 1.0 |  |  |  |  | 2480
Andere Metalle | Titan | Titan | Titan |  | images\textures\metal\cast\cast_fine.jpg | 8E8B88 | 1.000000 | 0.000000 | 1.000000 | 1.000000 | 0.100000 | 0.000000 | ANSI35 (Feuerfester Ziegel) | 0.0 | 1.0 | 110000000000 | 0.3 | 43000000000 | 8.8e-06 | 4600 | 22 | 460 | 235000000 | 140000000
Kohlenstoff-Fasern | Hexcel AS4C (3000 Fasern) | Verbundkohlenstoff-Fasern0 | CarbonFibre | false | images\textures\fibers\carbonfiber.jpg | ededed | 0.600000 | 0.000000 | 1.000000 | 1.000000 | 0.030000 | 0.050000 | ANSI35 (Feuerfester Ziegel) | 0.0 | 1.0 |  |  |  |  | 1780
| Thornel Mat VMA | Verbundkohlenstoff-Fasern0 | CarbonFibre | false | images\textures\fibers\carbonfiber.jpg | ededed | 0.600000 | 0.000000 | 1.000000 | 1.000000 | 0.030000 | 0.050000 | ANSI35 (Feuerfester Ziegel) | 0.0 | 1.0 |  |  |  |  | 2000
| Thornel VCB-20 Kohlenstofftuch | Verbundkohlenstoff-Fasern0 | CarbonFibre | false | images\textures\fibers\carbonfiber.jpg | ededed | 0.600000 | 0.000000 | 1.000000 | 1.000000 | 0.030000 | 0.050000 | ANSI35 (Feuerfester Ziegel) | 0.0 | 1.0 |  |  |  |  | 1880
| Zoltek Panex 33 | Verbundkohlenstoff-Fasern0 | CarbonFibre | false | images\textures\fibers\carbonfiber.jpg | ededed | 0.600000 | 0.000000 | 1.000000 | 1.000000 | 0.030000 | 0.050000 | ANSI35 (Feuerfester Ziegel) | 0.0 | 1.0 |  |  |  |  | 1810
Andere Nichtmetalle | Glas | Einfachglas | Glas |  |  | F4F2F5 | 0.520000 | 0.850000 | 0.800000 | 1.000000 | 0.400000 | 0.000000 | ANSI35 (Feuerfester Ziegel) | 0.0 | 1.0 | 68935000000 | 0.23 | 28022000000 | 9e-06 | 2457.6 | 0.74976 | 834.61
| Gummi | Gummi | Gummi | false | mages\textures\plastic\polished\pplastic2.jpg | 626262 | 1.000000 | 0.000000 | 1.000000 | 0.000000 | 0.000000 | 0.000000 | ANSI34 (Plastik Gummi) | 0.0 | 1.0 | 6100000 | 0.49 | 2900000 | 0.00067 | 1000 | 0.14 |  | 13787100 | 9237370
Classification
Sortieren