## Tabelle1
Einheit: | Millimeter |  |  | # | Verfügbare Einheiten: |  | Millimeter | Zentimeter | Meter |  | Zoll | Fuß
Typ: | K-Faktor |  |  | # | Verfügbare Typen: |  | Biegezugabe |  | Biegeverkürzung |  |  | K-Faktor
Material: | Stahl
#
Dicke: | 0.5
Winkel | Radius
| 0.4 | 0.5 | 0.8 | 1 | 1.5 | 2 | 3 | 4 | 5 | 6 | 8 | 10 | 12 | 16 | 20 | 25 | 28 | 32 | 40 | 50
1 | 0.3007725 | 0.325 | 0.37603 | 0.4002575 | 0.4442803 | 0.475515 | 0.5195378 | 0.5507725 | 0.575 | 0.5947953 | 0.62603 | 0.6502575 | 0.6700528 | 0.7012875 | 0.725515 | 0.7497425 | 0.762047 | 0.776545 | 0.8007725 | 0.825
5 | 0.3007725 | 0.325 | 0.37603 | 0.4002575 | 0.4442803 | 0.475515 | 0.5195378 | 0.5507725 | 0.575 | 0.5947953 | 0.62603 | 0.6502575 | 0.6700528 | 0.7012875 | 0.725515 | 0.7497425 | 0.762047 | 0.776545 | 0.8007725 | 0.825
10 | 0.3007725 | 0.325 | 0.37603 | 0.4002575 | 0.4442803 | 0.475515 | 0.5195378 | 0.5507725 | 0.575 | 0.5947953 | 0.62603 | 0.6502575 | 0.6700528 | 0.7012875 | 0.725515 | 0.7497425 | 0.762047 | 0.776545 | 0.8007725 | 0.825
15 | 0.3007725 | 0.325 | 0.37603 | 0.4002575 | 0.4442803 | 0.475515 | 0.5195378 | 0.5507725 | 0.575 | 0.5947953 | 0.62603 | 0.6502575 | 0.6700528 | 0.7012875 | 0.725515 | 0.7497425 | 0.762047 | 0.776545 | 0.8007725 | 0.825
30 | 0.3007725 | 0.325 | 0.37603 | 0.4002575 | 0.4442803 | 0.475515 | 0.5195378 | 0.5507725 | 0.575 | 0.5947953 | 0.62603 | 0.6502575 | 0.6700528 | 0.7012875 | 0.725515 | 0.7497425 | 0.762047 | 0.776545 | 0.8007725 | 0.825
45 | 0.3007725 | 0.325 | 0.37603 | 0.4002575 | 0.4442803 | 0.475515 | 0.5195378 | 0.5507725 | 0.575 | 0.5947953 | 0.62603 | 0.6502575 | 0.6700528 | 0.7012875 | 0.725515 | 0.7497425 | 0.762047 | 0.776545 | 0.8007725 | 0.825
60 | 0.3007725 | 0.325 | 0.37603 | 0.4002575 | 0.4442803 | 0.475515 | 0.5195378 | 0.5507725 | 0.575 | 0.5947953 | 0.62603 | 0.6502575 | 0.6700528 | 0.7012875 | 0.725515 | 0.7497425 | 0.762047 | 0.776545 | 0.8007725 | 0.825
75 | 0.3007725 | 0.325 | 0.37603 | 0.4002575 | 0.4442803 | 0.475515 | 0.5195378 | 0.5507725 | 0.575 | 0.5947953 | 0.62603 | 0.6502575 | 0.6700528 | 0.7012875 | 0.725515 | 0.7497425 | 0.762047 | 0.776545 | 0.8007725 | 0.825
90 | 0.3007725 | 0.325 | 0.37603 | 0.4002575 | 0.4442803 | 0.475515 | 0.5195378 | 0.5507725 | 0.575 | 0.5947953 | 0.62603 | 0.6502575 | 0.6700528 | 0.7012875 | 0.725515 | 0.7497425 | 0.762047 | 0.776545 | 0.8007725 | 0.825
105 | 0.3007725 | 0.325 | 0.37603 | 0.4002575 | 0.4442803 | 0.475515 | 0.5195378 | 0.5507725 | 0.575 | 0.5947953 | 0.62603 | 0.6502575 | 0.6700528 | 0.7012875 | 0.725515 | 0.7497425 | 0.762047 | 0.776545 | 0.8007725 | 0.825
120 | 0.3007725 | 0.325 | 0.37603 | 0.4002575 | 0.4442803 | 0.475515 | 0.5195378 | 0.5507725 | 0.575 | 0.5947953 | 0.62603 | 0.6502575 | 0.6700528 | 0.7012875 | 0.725515 | 0.7497425 | 0.762047 | 0.776545 | 0.8007725 | 0.825
135 | 0.3007725 | 0.325 | 0.37603 | 0.4002575 | 0.4442803 | 0.475515 | 0.5195378 | 0.5507725 | 0.575 | 0.5947953 | 0.62603 | 0.6502575 | 0.6700528 | 0.7012875 | 0.725515 | 0.7497425 | 0.762047 | 0.776545 | 0.8007725 | 0.825
150 | 0.3007725 | 0.325 | 0.37603 | 0.4002575 | 0.4442803 | 0.475515 | 0.5195378 | 0.5507725 | 0.575 | 0.5947953 | 0.62603 | 0.6502575 | 0.6700528 | 0.7012875 | 0.725515 | 0.7497425 | 0.762047 | 0.776545 | 0.8007725 | 0.825
165 | 0.3007725 | 0.325 | 0.37603 | 0.4002575 | 0.4442803 | 0.475515 | 0.5195378 | 0.5507725 | 0.575 | 0.5947953 | 0.62603 | 0.6502575 | 0.6700528 | 0.7012875 | 0.725515 | 0.7497425 | 0.762047 | 0.776545 | 0.8007725 | 0.825
170 | 0.3007725 | 0.325 | 0.37603 | 0.4002575 | 0.4442803 | 0.475515 | 0.5195378 | 0.5507725 | 0.575 | 0.5947953 | 0.62603 | 0.6502575 | 0.6700528 | 0.7012875 | 0.725515 | 0.7497425 | 0.762047 | 0.776545 | 0.8007725 | 0.825
175 | 0.3007725 | 0.325 | 0.37603 | 0.4002575 | 0.4442803 | 0.475515 | 0.5195378 | 0.5507725 | 0.575 | 0.5947953 | 0.62603 | 0.6502575 | 0.6700528 | 0.7012875 | 0.725515 | 0.7497425 | 0.762047 | 0.776545 | 0.8007725 | 0.825
180 | 0.3007725 | 0.325 | 0.37603 | 0.4002575 | 0.4442803 | 0.475515 | 0.5195378 | 0.5507725 | 0.575 | 0.5947953 | 0.62603 | 0.6502575 | 0.6700528 | 0.7012875 | 0.725515 | 0.7497425 | 0.762047 | 0.776545 | 0.8007725 | 0.825
Einheit: | Millimeter
Typ: | K-Faktor
Material: | Stahl
#
Dicke: | 1
Winkel | Radius
| 0.5 | 0.8 | 1 | 1.5 | 2 | 3 | 4 | 5 | 6 | 8 | 10 | 12 | 16 | 20 | 25 | 28 | 32 | 40 | 50
1 | 0.2497425 | 0.3007725 | 0.325 | 0.3690228 | 0.4002575 | 0.4442803 | 0.475515 | 0.4997425 | 0.5195378 | 0.5507725 | 0.575 | 0.5947953 | 0.62603 | 0.6502575 | 0.674485 | 0.6867895 | 0.7012875 | 0.725515 | 0.7497425
5 | 0.2497425 | 0.3007725 | 0.325 | 0.3690228 | 0.4002575 | 0.4442803 | 0.475515 | 0.4997425 | 0.5195378 | 0.5507725 | 0.575 | 0.5947953 | 0.62603 | 0.6502575 | 0.674485 | 0.6867895 | 0.7012875 | 0.725515 | 0.7497425
10 | 0.2497425 | 0.3007725 | 0.325 | 0.3690228 | 0.4002575 | 0.4442803 | 0.475515 | 0.4997425 | 0.5195378 | 0.5507725 | 0.575 | 0.5947953 | 0.62603 | 0.6502575 | 0.674485 | 0.6867895 | 0.7012875 | 0.725515 | 0.7497425
15 | 0.2497425 | 0.3007725 | 0.325 | 0.3690228 | 0.4002575 | 0.4442803 | 0.475515 | 0.4997425 | 0.5195378 | 0.5507725 | 0.575 | 0.5947953 | 0.62603 | 0.6502575 | 0.674485 | 0.6867895 | 0.7012875 | 0.725515 | 0.7497425
30 | 0.2497425 | 0.3007725 | 0.325 | 0.3690228 | 0.4002575 | 0.4442803 | 0.475515 | 0.4997425 | 0.5195378 | 0.5507725 | 0.575 | 0.5947953 | 0.62603 | 0.6502575 | 0.674485 | 0.6867895 | 0.7012875 | 0.725515 | 0.7497425
45 | 0.2497425 | 0.3007725 | 0.325 | 0.3690228 | 0.4002575 | 0.4442803 | 0.475515 | 0.4997425 | 0.5195378 | 0.5507725 | 0.575 | 0.5947953 | 0.62603 | 0.6502575 | 0.674485 | 0.6867895 | 0.7012875 | 0.725515 | 0.7497425
60 | 0.2497425 | 0.3007725 | 0.325 | 0.3690228 | 0.4002575 | 0.4442803 | 0.475515 | 0.4997425 | 0.5195378 | 0.5507725 | 0.575 | 0.5947953 | 0.62603 | 0.6502575 | 0.674485 | 0.6867895 | 0.7012875 | 0.725515 | 0.7497425
75 | 0.2497425 | 0.3007725 | 0.325 | 0.3690228 | 0.4002575 | 0.4442803 | 0.475515 | 0.4997425 | 0.5195378 | 0.5507725 | 0.575 | 0.5947953 | 0.62603 | 0.6502575 | 0.674485 | 0.6867895 | 0.7012875 | 0.725515 | 0.7497425
90 | 0.2497425 | 0.3007725 | 0.325 | 0.3690228 | 0.4002575 | 0.4442803 | 0.475515 | 0.4997425 | 0.5195378 | 0.5507725 | 0.575 | 0.5947953 | 0.62603 | 0.6502575 | 0.674485 | 0.6867895 | 0.7012875 | 0.725515 | 0.7497425
105 | 0.2497425 | 0.3007725 | 0.325 | 0.3690228 | 0.4002575 | 0.4442803 | 0.475515 | 0.4997425 | 0.5195378 | 0.5507725 | 0.575 | 0.5947953 | 0.62603 | 0.6502575 | 0.674485 | 0.6867895 | 0.7012875 | 0.725515 | 0.7497425
120 | 0.2497425 | 0.3007725 | 0.325 | 0.3690228 | 0.4002575 | 0.4442803 | 0.475515 | 0.4997425 | 0.5195378 | 0.5507725 | 0.575 | 0.5947953 | 0.62603 | 0.6502575 | 0.674485 | 0.6867895 | 0.7012875 | 0.725515 | 0.7497425
135 | 0.2497425 | 0.3007725 | 0.325 | 0.3690228 | 0.4002575 | 0.4442803 | 0.475515 | 0.4997425 | 0.5195378 | 0.5507725 | 0.575 | 0.5947953 | 0.62603 | 0.6502575 | 0.674485 | 0.6867895 | 0.7012875 | 0.725515 | 0.7497425
150 | 0.2497425 | 0.3007725 | 0.325 | 0.3690228 | 0.4002575 | 0.4442803 | 0.475515 | 0.4997425 | 0.5195378 | 0.5507725 | 0.575 | 0.5947953 | 0.62603 | 0.6502575 | 0.674485 | 0.6867895 | 0.7012875 | 0.725515 | 0.7497425
165 | 0.2497425 | 0.3007725 | 0.325 | 0.3690228 | 0.4002575 | 0.4442803 | 0.475515 | 0.4997425 | 0.5195378 | 0.5507725 | 0.575 | 0.5947953 | 0.62603 | 0.6502575 | 0.674485 | 0.6867895 | 0.7012875 | 0.725515 | 0.7497425
170 | 0.2497425 | 0.3007725 | 0.325 | 0.3690228 | 0.4002575 | 0.4442803 | 0.475515 | 0.4997425 | 0.5195378 | 0.5507725 | 0.575 | 0.5947953 | 0.62603 | 0.6502575 | 0.674485 | 0.6867895 | 0.7012875 | 0.725515 | 0.7497425
175 | 0.2497425 | 0.3007725 | 0.325 | 0.3690228 | 0.4002575 | 0.4442803 | 0.475515 | 0.4997425 | 0.5195378 | 0.5507725 | 0.575 | 0.5947953 | 0.62603 | 0.6502575 | 0.674485 | 0.6867895 | 0.7012875 | 0.725515 | 0.7497425
180 | 0.2497425 | 0.3007725 | 0.325 | 0.3690228 | 0.4002575 | 0.4442803 | 0.475515 | 0.4997425 | 0.5195378 | 0.5507725 | 0.575 | 0.5947953 | 0.62603 | 0.6502575 | 0.674485 | 0.6867895 | 0.7012875 | 0.725515 | 0.7497425
Einheit: | Millimeter
Typ: | K-Faktor
Material: | Stahl
#
Dicke: | 1.25
Winkel | Radius
| 0.5 | 0.8 | 1 | 1.5 | 2 | 3 | 4 | 5 | 6 | 8 | 10 | 12 | 16 | 20 | 25 | 28 | 32 | 40 | 50
1 | 0.225515 | 0.276545 | 0.3007725 | 0.3447953 | 0.37603 | 0.4200528 | 0.4512875 | 0.475515 | 0.4953103 | 0.526545 | 0.5507725 | 0.5705678 | 0.6018025 | 0.62603 | 0.6502575 | 0.662562 | 0.67706 | 0.7012875 | 0.725515
5 | 0.225515 | 0.276545 | 0.3007725 | 0.3447953 | 0.37603 | 0.4200528 | 0.4512875 | 0.475515 | 0.4953103 | 0.526545 | 0.5507725 | 0.5705678 | 0.6018025 | 0.62603 | 0.6502575 | 0.662562 | 0.67706 | 0.7012875 | 0.725515
10 | 0.225515 | 0.276545 | 0.3007725 | 0.3447953 | 0.37603 | 0.4200528 | 0.4512875 | 0.475515 | 0.4953103 | 0.526545 | 0.5507725 | 0.5705678 | 0.6018025 | 0.62603 | 0.6502575 | 0.662562 | 0.67706 | 0.7012875 | 0.725515
15 | 0.225515 | 0.276545 | 0.3007725 | 0.3447953 | 0.37603 | 0.4200528 | 0.4512875 | 0.475515 | 0.4953103 | 0.526545 | 0.5507725 | 0.5705678 | 0.6018025 | 0.62603 | 0.6502575 | 0.662562 | 0.67706 | 0.7012875 | 0.725515
30 | 0.225515 | 0.276545 | 0.3007725 | 0.3447953 | 0.37603 | 0.4200528 | 0.4512875 | 0.475515 | 0.4953103 | 0.526545 | 0.5507725 | 0.5705678 | 0.6018025 | 0.62603 | 0.6502575 | 0.662562 | 0.67706 | 0.7012875 | 0.725515
45 | 0.225515 | 0.276545 | 0.3007725 | 0.3447953 | 0.37603 | 0.4200528 | 0.4512875 | 0.475515 | 0.4953103 | 0.526545 | 0.5507725 | 0.5705678 | 0.6018025 | 0.62603 | 0.6502575 | 0.662562 | 0.67706 | 0.7012875 | 0.725515
60 | 0.225515 | 0.276545 | 0.3007725 | 0.3447953 | 0.37603 | 0.4200528 | 0.4512875 | 0.475515 | 0.4953103 | 0.526545 | 0.5507725 | 0.5705678 | 0.6018025 | 0.62603 | 0.6502575 | 0.662562 | 0.67706 | 0.7012875 | 0.725515
75 | 0.225515 | 0.276545 | 0.3007725 | 0.3447953 | 0.37603 | 0.4200528 | 0.4512875 | 0.475515 | 0.4953103 | 0.526545 | 0.5507725 | 0.5705678 | 0.6018025 | 0.62603 | 0.6502575 | 0.662562 | 0.67706 | 0.7012875 | 0.725515
90 | 0.225515 | 0.276545 | 0.3007725 | 0.3447953 | 0.37603 | 0.4200528 | 0.4512875 | 0.475515 | 0.4953103 | 0.526545 | 0.5507725 | 0.5705678 | 0.6018025 | 0.62603 | 0.6502575 | 0.662562 | 0.67706 | 0.7012875 | 0.725515
105 | 0.225515 | 0.276545 | 0.3007725 | 0.3447953 | 0.37603 | 0.4200528 | 0.4512875 | 0.475515 | 0.4953103 | 0.526545 | 0.5507725 | 0.5705678 | 0.6018025 | 0.62603 | 0.6502575 | 0.662562 | 0.67706 | 0.7012875 | 0.725515
120 | 0.225515 | 0.276545 | 0.3007725 | 0.3447953 | 0.37603 | 0.4200528 | 0.4512875 | 0.475515 | 0.4953103 | 0.526545 | 0.5507725 | 0.5705678 | 0.6018025 | 0.62603 | 0.6502575 | 0.662562 | 0.67706 | 0.7012875 | 0.725515
135 | 0.225515 | 0.276545 | 0.3007725 | 0.3447953 | 0.37603 | 0.4200528 | 0.4512875 | 0.475515 | 0.4953103 | 0.526545 | 0.5507725 | 0.5705678 | 0.6018025 | 0.62603 | 0.6502575 | 0.662562 | 0.67706 | 0.7012875 | 0.725515
150 | 0.225515 | 0.276545 | 0.3007725 | 0.3447953 | 0.37603 | 0.4200528 | 0.4512875 | 0.475515 | 0.4953103 | 0.526545 | 0.5507725 | 0.5705678 | 0.6018025 | 0.62603 | 0.6502575 | 0.662562 | 0.67706 | 0.7012875 | 0.725515
165 | 0.225515 | 0.276545 | 0.3007725 | 0.3447953 | 0.37603 | 0.4200528 | 0.4512875 | 0.475515 | 0.4953103 | 0.526545 | 0.5507725 | 0.5705678 | 0.6018025 | 0.62603 | 0.6502575 | 0.662562 | 0.67706 | 0.7012875 | 0.725515
170 | 0.225515 | 0.276545 | 0.3007725 | 0.3447953 | 0.37603 | 0.4200528 | 0.4512875 | 0.475515 | 0.4953103 | 0.526545 | 0.5507725 | 0.5705678 | 0.6018025 | 0.62603 | 0.6502575 | 0.662562 | 0.67706 | 0.7012875 | 0.725515
175 | 0.225515 | 0.276545 | 0.3007725 | 0.3447953 | 0.37603 | 0.4200528 | 0.4512875 | 0.475515 | 0.4953103 | 0.526545 | 0.5507725 | 0.5705678 | 0.6018025 | 0.62603 | 0.6502575 | 0.662562 | 0.67706 | 0.7012875 | 0.725515
180 | 0.225515 | 0.276545 | 0.3007725 | 0.3447953 | 0.37603 | 0.4200528 | 0.4512875 | 0.475515 | 0.4953103 | 0.526545 | 0.5507725 | 0.5705678 | 0.6018025 | 0.62603 | 0.6502575 | 0.662562 | 0.67706 | 0.7012875 | 0.725515
Einheit: | Millimeter
Typ: | K-Faktor
Material: | Stahl
#
Dicke: | 1.5
Winkel | Radius
| 1 | 1.5 | 2 | 3 | 4 | 5 | 6 | 8 | 10 | 12 | 16 | 20 | 25 | 28 | 32 | 40 | 50
1 | 0.2809772 | 0.325 | 0.3562347 | 0.4002575 | 0.4314922 | 0.4557197 | 0.475515 | 0.5067497 | 0.5309772 | 0.5507725 | 0.5820072 | 0.6062347 | 0.6304622 | 0.6427667 | 0.6572647 | 0.6814922 | 0.7057197
5 | 0.2809772 | 0.325 | 0.3562347 | 0.4002575 | 0.4314922 | 0.4557197 | 0.475515 | 0.5067497 | 0.5309772 | 0.5507725 | 0.5820072 | 0.6062347 | 0.6304622 | 0.6427667 | 0.6572647 | 0.6814922 | 0.7057197
10 | 0.2809772 | 0.325 | 0.3562347 | 0.4002575 | 0.4314922 | 0.4557197 | 0.475515 | 0.5067497 | 0.5309772 | 0.5507725 | 0.5820072 | 0.6062347 | 0.6304622 | 0.6427667 | 0.6572647 | 0.6814922 | 0.7057197
15 | 0.2809772 | 0.325 | 0.3562347 | 0.4002575 | 0.4314922 | 0.4557197 | 0.475515 | 0.5067497 | 0.5309772 | 0.5507725 | 0.5820072 | 0.6062347 | 0.6304622 | 0.6427667 | 0.6572647 | 0.6814922 | 0.7057197
30 | 0.2809772 | 0.325 | 0.3562347 | 0.4002575 | 0.4314922 | 0.4557197 | 0.475515 | 0.5067497 | 0.5309772 | 0.5507725 | 0.5820072 | 0.6062347 | 0.6304622 | 0.6427667 | 0.6572647 | 0.6814922 | 0.7057197
45 | 0.2809772 | 0.325 | 0.3562347 | 0.4002575 | 0.4314922 | 0.4557197 | 0.475515 | 0.5067497 | 0.5309772 | 0.5507725 | 0.5820072 | 0.6062347 | 0.6304622 | 0.6427667 | 0.6572647 | 0.6814922 | 0.7057197
60 | 0.2809772 | 0.325 | 0.3562347 | 0.4002575 | 0.4314922 | 0.4557197 | 0.475515 | 0.5067497 | 0.5309772 | 0.5507725 | 0.5820072 | 0.6062347 | 0.6304622 | 0.6427667 | 0.6572647 | 0.6814922 | 0.7057197
75 | 0.2809772 | 0.325 | 0.3562347 | 0.4002575 | 0.4314922 | 0.4557197 | 0.475515 | 0.5067497 | 0.5309772 | 0.5507725 | 0.5820072 | 0.6062347 | 0.6304622 | 0.6427667 | 0.6572647 | 0.6814922 | 0.7057197
90 | 0.2809772 | 0.325 | 0.3562347 | 0.4002575 | 0.4314922 | 0.4557197 | 0.475515 | 0.5067497 | 0.5309772 | 0.5507725 | 0.5820072 | 0.6062347 | 0.6304622 | 0.6427667 | 0.6572647 | 0.6814922 | 0.7057197
105 | 0.2809772 | 0.325 | 0.3562347 | 0.4002575 | 0.4314922 | 0.4557197 | 0.475515 | 0.5067497 | 0.5309772 | 0.5507725 | 0.5820072 | 0.6062347 | 0.6304622 | 0.6427667 | 0.6572647 | 0.6814922 | 0.7057197
120 | 0.2809772 | 0.325 | 0.3562347 | 0.4002575 | 0.4314922 | 0.4557197 | 0.475515 | 0.5067497 | 0.5309772 | 0.5507725 | 0.5820072 | 0.6062347 | 0.6304622 | 0.6427667 | 0.6572647 | 0.6814922 | 0.7057197
135 | 0.2809772 | 0.325 | 0.3562347 | 0.4002575 | 0.4314922 | 0.4557197 | 0.475515 | 0.5067497 | 0.5309772 | 0.5507725 | 0.5820072 | 0.6062347 | 0.6304622 | 0.6427667 | 0.6572647 | 0.6814922 | 0.7057197
150 | 0.2809772 | 0.325 | 0.3562347 | 0.4002575 | 0.4314922 | 0.4557197 | 0.475515 | 0.5067497 | 0.5309772 | 0.5507725 | 0.5820072 | 0.6062347 | 0.6304622 | 0.6427667 | 0.6572647 | 0.6814922 | 0.7057197
165 | 0.2809772 | 0.325 | 0.3562347 | 0.4002575 | 0.4314922 | 0.4557197 | 0.475515 | 0.5067497 | 0.5309772 | 0.5507725 | 0.5820072 | 0.6062347 | 0.6304622 | 0.6427667 | 0.6572647 | 0.6814922 | 0.7057197
170 | 0.2809772 | 0.325 | 0.3562347 | 0.4002575 | 0.4314922 | 0.4557197 | 0.475515 | 0.5067497 | 0.5309772 | 0.5507725 | 0.5820072 | 0.6062347 | 0.6304622 | 0.6427667 | 0.6572647 | 0.6814922 | 0.7057197
175 | 0.2809772 | 0.325 | 0.3562347 | 0.4002575 | 0.4314922 | 0.4557197 | 0.475515 | 0.5067497 | 0.5309772 | 0.5507725 | 0.5820072 | 0.6062347 | 0.6304622 | 0.6427667 | 0.6572647 | 0.6814922 | 0.7057197
180 | 0.2809772 | 0.325 | 0.3562347 | 0.4002575 | 0.4314922 | 0.4557197 | 0.475515 | 0.5067497 | 0.5309772 | 0.5507725 | 0.5820072 | 0.6062347 | 0.6304622 | 0.6427667 | 0.6572647 | 0.6814922 | 0.7057197
Einheit: | Millimeter
Typ: | K-Faktor
Material: | Stahl
#
Dicke: | 1.75
Winkel | Radius
| 1 | 1.5 | 2 | 3 | 4 | 5 | 6 | 8 | 10 | 12 | 16 | 20 | 25 | 28 | 32 | 40 | 50
1 | 0.2642405 | 0.3082633 | 0.339498 | 0.3835208 | 0.4147555 | 0.438983 | 0.4587783 | 0.490013 | 0.5142405 | 0.5340358 | 0.5652705 | 0.589498 | 0.6137255 | 0.62603 | 0.640528 | 0.6647555 | 0.688983
5 | 0.2642405 | 0.3082633 | 0.339498 | 0.3835208 | 0.4147555 | 0.438983 | 0.4587783 | 0.490013 | 0.5142405 | 0.5340358 | 0.5652705 | 0.589498 | 0.6137255 | 0.62603 | 0.640528 | 0.6647555 | 0.688983
10 | 0.2642405 | 0.3082633 | 0.339498 | 0.3835208 | 0.4147555 | 0.438983 | 0.4587783 | 0.490013 | 0.5142405 | 0.5340358 | 0.5652705 | 0.589498 | 0.6137255 | 0.62603 | 0.640528 | 0.6647555 | 0.688983
15 | 0.2642405 | 0.3082633 | 0.339498 | 0.3835208 | 0.4147555 | 0.438983 | 0.4587783 | 0.490013 | 0.5142405 | 0.5340358 | 0.5652705 | 0.589498 | 0.6137255 | 0.62603 | 0.640528 | 0.6647555 | 0.688983
30 | 0.2642405 | 0.3082633 | 0.339498 | 0.3835208 | 0.4147555 | 0.438983 | 0.4587783 | 0.490013 | 0.5142405 | 0.5340358 | 0.5652705 | 0.589498 | 0.6137255 | 0.62603 | 0.640528 | 0.6647555 | 0.688983
45 | 0.2642405 | 0.3082633 | 0.339498 | 0.3835208 | 0.4147555 | 0.438983 | 0.4587783 | 0.490013 | 0.5142405 | 0.5340358 | 0.5652705 | 0.589498 | 0.6137255 | 0.62603 | 0.640528 | 0.6647555 | 0.688983
60 | 0.2642405 | 0.3082633 | 0.339498 | 0.3835208 | 0.4147555 | 0.438983 | 0.4587783 | 0.490013 | 0.5142405 | 0.5340358 | 0.5652705 | 0.589498 | 0.6137255 | 0.62603 | 0.640528 | 0.6647555 | 0.688983
75 | 0.2642405 | 0.3082633 | 0.339498 | 0.3835208 | 0.4147555 | 0.438983 | 0.4587783 | 0.490013 | 0.5142405 | 0.5340358 | 0.5652705 | 0.589498 | 0.6137255 | 0.62603 | 0.640528 | 0.6647555 | 0.688983
90 | 0.2642405 | 0.3082633 | 0.339498 | 0.3835208 | 0.4147555 | 0.438983 | 0.4587783 | 0.490013 | 0.5142405 | 0.5340358 | 0.5652705 | 0.589498 | 0.6137255 | 0.62603 | 0.640528 | 0.6647555 | 0.688983
105 | 0.2642405 | 0.3082633 | 0.339498 | 0.3835208 | 0.4147555 | 0.438983 | 0.4587783 | 0.490013 | 0.5142405 | 0.5340358 | 0.5652705 | 0.589498 | 0.6137255 | 0.62603 | 0.640528 | 0.6647555 | 0.688983
120 | 0.2642405 | 0.3082633 | 0.339498 | 0.3835208 | 0.4147555 | 0.438983 | 0.4587783 | 0.490013 | 0.5142405 | 0.5340358 | 0.5652705 | 0.589498 | 0.6137255 | 0.62603 | 0.640528 | 0.6647555 | 0.688983
135 | 0.2642405 | 0.3082633 | 0.339498 | 0.3835208 | 0.4147555 | 0.438983 | 0.4587783 | 0.490013 | 0.5142405 | 0.5340358 | 0.5652705 | 0.589498 | 0.6137255 | 0.62603 | 0.640528 | 0.6647555 | 0.688983
150 | 0.2642405 | 0.3082633 | 0.339498 | 0.3835208 | 0.4147555 | 0.438983 | 0.4587783 | 0.490013 | 0.5142405 | 0.5340358 | 0.5652705 | 0.589498 | 0.6137255 | 0.62603 | 0.640528 | 0.6647555 | 0.688983
165 | 0.2642405 | 0.3082633 | 0.339498 | 0.3835208 | 0.4147555 | 0.438983 | 0.4587783 | 0.490013 | 0.5142405 | 0.5340358 | 0.5652705 | 0.589498 | 0.6137255 | 0.62603 | 0.640528 | 0.6647555 | 0.688983
170 | 0.2642405 | 0.3082633 | 0.339498 | 0.3835208 | 0.4147555 | 0.438983 | 0.4587783 | 0.490013 | 0.5142405 | 0.5340358 | 0.5652705 | 0.589498 | 0.6137255 | 0.62603 | 0.640528 | 0.6647555 | 0.688983
175 | 0.2642405 | 0.3082633 | 0.339498 | 0.3835208 | 0.4147555 | 0.438983 | 0.4587783 | 0.490013 | 0.5142405 | 0.5340358 | 0.5652705 | 0.589498 | 0.6137255 | 0.62603 | 0.640528 | 0.6647555 | 0.688983
180 | 0.2642405 | 0.3082633 | 0.339498 | 0.3835208 | 0.4147555 | 0.438983 | 0.4587783 | 0.490013 | 0.5142405 | 0.5340358 | 0.5652705 | 0.589498 | 0.6137255 | 0.62603 | 0.640528 | 0.6647555 | 0.688983
Einheit: | Millimeter
Typ: | K-Faktor
Material: | Stahl
#
Dicke: | 2
Winkel | Radius
| 1 | 1.5 | 2 | 3 | 4 | 5 | 6 | 8 | 10 | 12 | 16 | 20 | 25 | 28 | 32 | 40 | 50
1 | 0.2497425 | 0.2937653 | 0.325 | 0.3690228 | 0.4002575 | 0.424485 | 0.4442803 | 0.475515 | 0.4997425 | 0.5195378 | 0.5507725 | 0.575 | 0.5992275 | 0.611532 | 0.62603 | 0.6502575 | 0.674485
5 | 0.2497425 | 0.2937653 | 0.325 | 0.3690228 | 0.4002575 | 0.424485 | 0.4442803 | 0.475515 | 0.4997425 | 0.5195378 | 0.5507725 | 0.575 | 0.5992275 | 0.611532 | 0.62603 | 0.6502575 | 0.674485
10 | 0.2497425 | 0.2937653 | 0.325 | 0.3690228 | 0.4002575 | 0.424485 | 0.4442803 | 0.475515 | 0.4997425 | 0.5195378 | 0.5507725 | 0.575 | 0.5992275 | 0.611532 | 0.62603 | 0.6502575 | 0.674485
15 | 0.2497425 | 0.2937653 | 0.325 | 0.3690228 | 0.4002575 | 0.424485 | 0.4442803 | 0.475515 | 0.4997425 | 0.5195378 | 0.5507725 | 0.575 | 0.5992275 | 0.611532 | 0.62603 | 0.6502575 | 0.674485
30 | 0.2497425 | 0.2937653 | 0.325 | 0.3690228 | 0.4002575 | 0.424485 | 0.4442803 | 0.475515 | 0.4997425 | 0.5195378 | 0.5507725 | 0.575 | 0.5992275 | 0.611532 | 0.62603 | 0.6502575 | 0.674485
45 | 0.2497425 | 0.2937653 | 0.325 | 0.3690228 | 0.4002575 | 0.424485 | 0.4442803 | 0.475515 | 0.4997425 | 0.5195378 | 0.5507725 | 0.575 | 0.5992275 | 0.611532 | 0.62603 | 0.6502575 | 0.674485
60 | 0.2497425 | 0.2937653 | 0.325 | 0.3690228 | 0.4002575 | 0.424485 | 0.4442803 | 0.475515 | 0.4997425 | 0.5195378 | 0.5507725 | 0.575 | 0.5992275 | 0.611532 | 0.62603 | 0.6502575 | 0.674485
75 | 0.2497425 | 0.2937653 | 0.325 | 0.3690228 | 0.4002575 | 0.424485 | 0.4442803 | 0.475515 | 0.4997425 | 0.5195378 | 0.5507725 | 0.575 | 0.5992275 | 0.611532 | 0.62603 | 0.6502575 | 0.674485
90 | 0.2497425 | 0.2937653 | 0.325 | 0.3690228 | 0.4002575 | 0.424485 | 0.4442803 | 0.475515 | 0.4997425 | 0.5195378 | 0.5507725 | 0.575 | 0.5992275 | 0.611532 | 0.62603 | 0.6502575 | 0.674485
105 | 0.2497425 | 0.2937653 | 0.325 | 0.3690228 | 0.4002575 | 0.424485 | 0.4442803 | 0.475515 | 0.4997425 | 0.5195378 | 0.5507725 | 0.575 | 0.5992275 | 0.611532 | 0.62603 | 0.6502575 | 0.674485
120 | 0.2497425 | 0.2937653 | 0.325 | 0.3690228 | 0.4002575 | 0.424485 | 0.4442803 | 0.475515 | 0.4997425 | 0.5195378 | 0.5507725 | 0.575 | 0.5992275 | 0.611532 | 0.62603 | 0.6502575 | 0.674485
135 | 0.2497425 | 0.2937653 | 0.325 | 0.3690228 | 0.4002575 | 0.424485 | 0.4442803 | 0.475515 | 0.4997425 | 0.5195378 | 0.5507725 | 0.575 | 0.5992275 | 0.611532 | 0.62603 | 0.6502575 | 0.674485
150 | 0.2497425 | 0.2937653 | 0.325 | 0.3690228 | 0.4002575 | 0.424485 | 0.4442803 | 0.475515 | 0.4997425 | 0.5195378 | 0.5507725 | 0.575 | 0.5992275 | 0.611532 | 0.62603 | 0.6502575 | 0.674485
165 | 0.2497425 | 0.2937653 | 0.325 | 0.3690228 | 0.4002575 | 0.424485 | 0.4442803 | 0.475515 | 0.4997425 | 0.5195378 | 0.5507725 | 0.575 | 0.5992275 | 0.611532 | 0.62603 | 0.6502575 | 0.674485
170 | 0.2497425 | 0.2937653 | 0.325 | 0.3690228 | 0.4002575 | 0.424485 | 0.4442803 | 0.475515 | 0.4997425 | 0.5195378 | 0.5507725 | 0.575 | 0.5992275 | 0.611532 | 0.62603 | 0.6502575 | 0.674485
175 | 0.2497425 | 0.2937653 | 0.325 | 0.3690228 | 0.4002575 | 0.424485 | 0.4442803 | 0.475515 | 0.4997425 | 0.5195378 | 0.5507725 | 0.575 | 0.5992275 | 0.611532 | 0.62603 | 0.6502575 | 0.674485
170 | 0.2497425 | 0.2937653 | 0.325 | 0.3690228 | 0.4002575 | 0.424485 | 0.4442803 | 0.475515 | 0.4997425 | 0.5195378 | 0.5507725 | 0.575 | 0.5992275 | 0.611532 | 0.62603 | 0.6502575 | 0.674485
175 | 0.2497425 | 0.2937653 | 0.325 | 0.3690228 | 0.4002575 | 0.424485 | 0.4442803 | 0.475515 | 0.4997425 | 0.5195378 | 0.5507725 | 0.575 | 0.5992275 | 0.611532 | 0.62603 | 0.6502575 | 0.674485
180 | 0.2497425 | 0.2937653 | 0.325 | 0.3690228 | 0.4002575 | 0.424485 | 0.4442803 | 0.475515 | 0.4997425 | 0.5195378 | 0.5507725 | 0.575 | 0.5992275 | 0.611532 | 0.62603 | 0.6502575 | 0.674485
Einheit: | Millimeter
Typ: | K-Faktor
Material: | Stahl
#
Dicke: | 2.5
Winkel | Radius
| 1.5 | 2 | 3 | 4 | 5 | 6 | 8 | 10 | 12 | 16 | 20 | 25 | 28 | 32 | 40 | 50
1 | 0.2695378 | 0.3007725 | 0.3447953 | 0.37603 | 0.4002575 | 0.4200528 | 0.4512875 | 0.475515 | 0.4953103 | 0.526545 | 0.5507725 | 0.575 | 0.5873045 | 0.6018025 | 0.62603 | 0.6502575
5 | 0.2695378 | 0.3007725 | 0.3447953 | 0.37603 | 0.4002575 | 0.4200528 | 0.4512875 | 0.475515 | 0.4953103 | 0.526545 | 0.5507725 | 0.575 | 0.5873045 | 0.6018025 | 0.62603 | 0.6502575
10 | 0.2695378 | 0.3007725 | 0.3447953 | 0.37603 | 0.4002575 | 0.4200528 | 0.4512875 | 0.475515 | 0.4953103 | 0.526545 | 0.5507725 | 0.575 | 0.5873045 | 0.6018025 | 0.62603 | 0.6502575
15 | 0.2695378 | 0.3007725 | 0.3447953 | 0.37603 | 0.4002575 | 0.4200528 | 0.4512875 | 0.475515 | 0.4953103 | 0.526545 | 0.5507725 | 0.575 | 0.5873045 | 0.6018025 | 0.62603 | 0.6502575
30 | 0.2695378 | 0.3007725 | 0.3447953 | 0.37603 | 0.4002575 | 0.4200528 | 0.4512875 | 0.475515 | 0.4953103 | 0.526545 | 0.5507725 | 0.575 | 0.5873045 | 0.6018025 | 0.62603 | 0.6502575
45 | 0.2695378 | 0.3007725 | 0.3447953 | 0.37603 | 0.4002575 | 0.4200528 | 0.4512875 | 0.475515 | 0.4953103 | 0.526545 | 0.5507725 | 0.575 | 0.5873045 | 0.6018025 | 0.62603 | 0.6502575
60 | 0.2695378 | 0.3007725 | 0.3447953 | 0.37603 | 0.4002575 | 0.4200528 | 0.4512875 | 0.475515 | 0.4953103 | 0.526545 | 0.5507725 | 0.575 | 0.5873045 | 0.6018025 | 0.62603 | 0.6502575
75 | 0.2695378 | 0.3007725 | 0.3447953 | 0.37603 | 0.4002575 | 0.4200528 | 0.4512875 | 0.475515 | 0.4953103 | 0.526545 | 0.5507725 | 0.575 | 0.5873045 | 0.6018025 | 0.62603 | 0.6502575
90 | 0.2695378 | 0.3007725 | 0.3447953 | 0.37603 | 0.4002575 | 0.4200528 | 0.4512875 | 0.475515 | 0.4953103 | 0.526545 | 0.5507725 | 0.575 | 0.5873045 | 0.6018025 | 0.62603 | 0.6502575
105 | 0.2695378 | 0.3007725 | 0.3447953 | 0.37603 | 0.4002575 | 0.4200528 | 0.4512875 | 0.475515 | 0.4953103 | 0.526545 | 0.5507725 | 0.575 | 0.5873045 | 0.6018025 | 0.62603 | 0.6502575
120 | 0.2695378 | 0.3007725 | 0.3447953 | 0.37603 | 0.4002575 | 0.4200528 | 0.4512875 | 0.475515 | 0.4953103 | 0.526545 | 0.5507725 | 0.575 | 0.5873045 | 0.6018025 | 0.62603 | 0.6502575
135 | 0.2695378 | 0.3007725 | 0.3447953 | 0.37603 | 0.4002575 | 0.4200528 | 0.4512875 | 0.475515 | 0.4953103 | 0.526545 | 0.5507725 | 0.575 | 0.5873045 | 0.6018025 | 0.62603 | 0.6502575
150 | 0.2695378 | 0.3007725 | 0.3447953 | 0.37603 | 0.4002575 | 0.4200528 | 0.4512875 | 0.475515 | 0.4953103 | 0.526545 | 0.5507725 | 0.575 | 0.5873045 | 0.6018025 | 0.62603 | 0.6502575
165 | 0.2695378 | 0.3007725 | 0.3447953 | 0.37603 | 0.4002575 | 0.4200528 | 0.4512875 | 0.475515 | 0.4953103 | 0.526545 | 0.5507725 | 0.575 | 0.5873045 | 0.6018025 | 0.62603 | 0.6502575
170 | 0.2695378 | 0.3007725 | 0.3447953 | 0.37603 | 0.4002575 | 0.4200528 | 0.4512875 | 0.475515 | 0.4953103 | 0.526545 | 0.5507725 | 0.575 | 0.5873045 | 0.6018025 | 0.62603 | 0.6502575
175 | 0.2695378 | 0.3007725 | 0.3447953 | 0.37603 | 0.4002575 | 0.4200528 | 0.4512875 | 0.475515 | 0.4953103 | 0.526545 | 0.5507725 | 0.575 | 0.5873045 | 0.6018025 | 0.62603 | 0.6502575
180 | 0.2695378 | 0.3007725 | 0.3447953 | 0.37603 | 0.4002575 | 0.4200528 | 0.4512875 | 0.475515 | 0.4953103 | 0.526545 | 0.5507725 | 0.575 | 0.5873045 | 0.6018025 | 0.62603 | 0.6502575
Einheit: | Millimeter
Typ: | K-Faktor
Material: | Stahl
#
Dicke: | 3
Winkel | Radius
| 1.5 | 2 | 3 | 4 | 5 | 6 | 8 | 10 | 12 | 16 | 20 | 25 | 28 | 32 | 40 | 50
1 | 0.2497425 | 0.2809772 | 0.325 | 0.3562347 | 0.3804622 | 0.4002575 | 0.4314922 | 0.4557197 | 0.475515 | 0.5067497 | 0.5309772 | 0.5552047 | 0.5675092 | 0.5820072 | 0.6062347 | 0.6304622
5 | 0.2497425 | 0.2809772 | 0.325 | 0.3562347 | 0.3804622 | 0.4002575 | 0.4314922 | 0.4557197 | 0.475515 | 0.5067497 | 0.5309772 | 0.5552047 | 0.5675092 | 0.5820072 | 0.6062347 | 0.6304622
10 | 0.2497425 | 0.2809772 | 0.325 | 0.3562347 | 0.3804622 | 0.4002575 | 0.4314922 | 0.4557197 | 0.475515 | 0.5067497 | 0.5309772 | 0.5552047 | 0.5675092 | 0.5820072 | 0.6062347 | 0.6304622
15 | 0.2497425 | 0.2809772 | 0.325 | 0.3562347 | 0.3804622 | 0.4002575 | 0.4314922 | 0.4557197 | 0.475515 | 0.5067497 | 0.5309772 | 0.5552047 | 0.5675092 | 0.5820072 | 0.6062347 | 0.6304622
30 | 0.2497425 | 0.2809772 | 0.325 | 0.3562347 | 0.3804622 | 0.4002575 | 0.4314922 | 0.4557197 | 0.475515 | 0.5067497 | 0.5309772 | 0.5552047 | 0.5675092 | 0.5820072 | 0.6062347 | 0.6304622
45 | 0.2497425 | 0.2809772 | 0.325 | 0.3562347 | 0.3804622 | 0.4002575 | 0.4314922 | 0.4557197 | 0.475515 | 0.5067497 | 0.5309772 | 0.5552047 | 0.5675092 | 0.5820072 | 0.6062347 | 0.6304622
60 | 0.2497425 | 0.2809772 | 0.325 | 0.3562347 | 0.3804622 | 0.4002575 | 0.4314922 | 0.4557197 | 0.475515 | 0.5067497 | 0.5309772 | 0.5552047 | 0.5675092 | 0.5820072 | 0.6062347 | 0.6304622
75 | 0.2497425 | 0.2809772 | 0.325 | 0.3562347 | 0.3804622 | 0.4002575 | 0.4314922 | 0.4557197 | 0.475515 | 0.5067497 | 0.5309772 | 0.5552047 | 0.5675092 | 0.5820072 | 0.6062347 | 0.6304622
90 | 0.2497425 | 0.2809772 | 0.325 | 0.3562347 | 0.3804622 | 0.4002575 | 0.4314922 | 0.4557197 | 0.475515 | 0.5067497 | 0.5309772 | 0.5552047 | 0.5675092 | 0.5820072 | 0.6062347 | 0.6304622
105 | 0.2497425 | 0.2809772 | 0.325 | 0.3562347 | 0.3804622 | 0.4002575 | 0.4314922 | 0.4557197 | 0.475515 | 0.5067497 | 0.5309772 | 0.5552047 | 0.5675092 | 0.5820072 | 0.6062347 | 0.6304622
120 | 0.2497425 | 0.2809772 | 0.325 | 0.3562347 | 0.3804622 | 0.4002575 | 0.4314922 | 0.4557197 | 0.475515 | 0.5067497 | 0.5309772 | 0.5552047 | 0.5675092 | 0.5820072 | 0.6062347 | 0.6304622
135 | 0.2497425 | 0.2809772 | 0.325 | 0.3562347 | 0.3804622 | 0.4002575 | 0.4314922 | 0.4557197 | 0.475515 | 0.5067497 | 0.5309772 | 0.5552047 | 0.5675092 | 0.5820072 | 0.6062347 | 0.6304622
150 | 0.2497425 | 0.2809772 | 0.325 | 0.3562347 | 0.3804622 | 0.4002575 | 0.4314922 | 0.4557197 | 0.475515 | 0.5067497 | 0.5309772 | 0.5552047 | 0.5675092 | 0.5820072 | 0.6062347 | 0.6304622
165 | 0.2497425 | 0.2809772 | 0.325 | 0.3562347 | 0.3804622 | 0.4002575 | 0.4314922 | 0.4557197 | 0.475515 | 0.5067497 | 0.5309772 | 0.5552047 | 0.5675092 | 0.5820072 | 0.6062347 | 0.6304622
170 | 0.2497425 | 0.2809772 | 0.325 | 0.3562347 | 0.3804622 | 0.4002575 | 0.4314922 | 0.4557197 | 0.475515 | 0.5067497 | 0.5309772 | 0.5552047 | 0.5675092 | 0.5820072 | 0.6062347 | 0.6304622
175 | 0.2497425 | 0.2809772 | 0.325 | 0.3562347 | 0.3804622 | 0.4002575 | 0.4314922 | 0.4557197 | 0.475515 | 0.5067497 | 0.5309772 | 0.5552047 | 0.5675092 | 0.5820072 | 0.6062347 | 0.6304622
180 | 0.2497425 | 0.2809772 | 0.325 | 0.3562347 | 0.3804622 | 0.4002575 | 0.4314922 | 0.4557197 | 0.475515 | 0.5067497 | 0.5309772 | 0.5552047 | 0.5675092 | 0.5820072 | 0.6062347 | 0.6304622
Einheit: | Millimeter
Typ: | K-Faktor
Material: | Stahl
#
Dicke: | 4
Winkel | Radius
| 1.5 | 2 | 3 | 4 | 5 | 6 | 8 | 10 | 12 | 16 | 20 | 25 | 28 | 32 | 40 | 50
1 | 0.2185078 | 0.2497425 | 0.2937653 | 0.325 | 0.3492275 | 0.3690228 | 0.4002575 | 0.424485 | 0.4442803 | 0.475515 | 0.4997425 | 0.52397 | 0.5362745 | 0.5507725 | 0.575 | 0.5992275
5 | 0.2185078 | 0.2497425 | 0.2937653 | 0.325 | 0.3492275 | 0.3690228 | 0.4002575 | 0.424485 | 0.4442803 | 0.475515 | 0.4997425 | 0.52397 | 0.5362745 | 0.5507725 | 0.575 | 0.5992275
10 | 0.2185078 | 0.2497425 | 0.2937653 | 0.325 | 0.3492275 | 0.3690228 | 0.4002575 | 0.424485 | 0.4442803 | 0.475515 | 0.4997425 | 0.52397 | 0.5362745 | 0.5507725 | 0.575 | 0.5992275
15 | 0.2185078 | 0.2497425 | 0.2937653 | 0.325 | 0.3492275 | 0.3690228 | 0.4002575 | 0.424485 | 0.4442803 | 0.475515 | 0.4997425 | 0.52397 | 0.5362745 | 0.5507725 | 0.575 | 0.5992275
30 | 0.2185078 | 0.2497425 | 0.2937653 | 0.325 | 0.3492275 | 0.3690228 | 0.4002575 | 0.424485 | 0.4442803 | 0.475515 | 0.4997425 | 0.52397 | 0.5362745 | 0.5507725 | 0.575 | 0.5992275
45 | 0.2185078 | 0.2497425 | 0.2937653 | 0.325 | 0.3492275 | 0.3690228 | 0.4002575 | 0.424485 | 0.4442803 | 0.475515 | 0.4997425 | 0.52397 | 0.5362745 | 0.5507725 | 0.575 | 0.5992275
60 | 0.2185078 | 0.2497425 | 0.2937653 | 0.325 | 0.3492275 | 0.3690228 | 0.4002575 | 0.424485 | 0.4442803 | 0.475515 | 0.4997425 | 0.52397 | 0.5362745 | 0.5507725 | 0.575 | 0.5992275
75 | 0.2185078 | 0.2497425 | 0.2937653 | 0.325 | 0.3492275 | 0.3690228 | 0.4002575 | 0.424485 | 0.4442803 | 0.475515 | 0.4997425 | 0.52397 | 0.5362745 | 0.5507725 | 0.575 | 0.5992275
90 | 0.2185078 | 0.2497425 | 0.2937653 | 0.325 | 0.3492275 | 0.3690228 | 0.4002575 | 0.424485 | 0.4442803 | 0.475515 | 0.4997425 | 0.52397 | 0.5362745 | 0.5507725 | 0.575 | 0.5992275
105 | 0.2185078 | 0.2497425 | 0.2937653 | 0.325 | 0.3492275 | 0.3690228 | 0.4002575 | 0.424485 | 0.4442803 | 0.475515 | 0.4997425 | 0.52397 | 0.5362745 | 0.5507725 | 0.575 | 0.5992275
120 | 0.2185078 | 0.2497425 | 0.2937653 | 0.325 | 0.3492275 | 0.3690228 | 0.4002575 | 0.424485 | 0.4442803 | 0.475515 | 0.4997425 | 0.52397 | 0.5362745 | 0.5507725 | 0.575 | 0.5992275
135 | 0.2185078 | 0.2497425 | 0.2937653 | 0.325 | 0.3492275 | 0.3690228 | 0.4002575 | 0.424485 | 0.4442803 | 0.475515 | 0.4997425 | 0.52397 | 0.5362745 | 0.5507725 | 0.575 | 0.5992275
150 | 0.2185078 | 0.2497425 | 0.2937653 | 0.325 | 0.3492275 | 0.3690228 | 0.4002575 | 0.424485 | 0.4442803 | 0.475515 | 0.4997425 | 0.52397 | 0.5362745 | 0.5507725 | 0.575 | 0.5992275
165 | 0.2185078 | 0.2497425 | 0.2937653 | 0.325 | 0.3492275 | 0.3690228 | 0.4002575 | 0.424485 | 0.4442803 | 0.475515 | 0.4997425 | 0.52397 | 0.5362745 | 0.5507725 | 0.575 | 0.5992275
170 | 0.2185078 | 0.2497425 | 0.2937653 | 0.325 | 0.3492275 | 0.3690228 | 0.4002575 | 0.424485 | 0.4442803 | 0.475515 | 0.4997425 | 0.52397 | 0.5362745 | 0.5507725 | 0.575 | 0.5992275
175 | 0.2185078 | 0.2497425 | 0.2937653 | 0.325 | 0.3492275 | 0.3690228 | 0.4002575 | 0.424485 | 0.4442803 | 0.475515 | 0.4997425 | 0.52397 | 0.5362745 | 0.5507725 | 0.575 | 0.5992275
180 | 0.2185078 | 0.2497425 | 0.2937653 | 0.325 | 0.3492275 | 0.3690228 | 0.4002575 | 0.424485 | 0.4442803 | 0.475515 | 0.4997425 | 0.52397 | 0.5362745 | 0.5507725 | 0.575 | 0.5992275
Einheit: | Millimeter
Typ: | K-Faktor
Material: | Stahl
#
Dicke: | 5
Winkel | Radius
| 2 | 3 | 4 | 5 | 6 | 8 | 10 | 12 | 16 | 20 | 25 | 28 | 32 | 40 | 50
1 | 0.225515 | 0.2695378 | 0.3007725 | 0.325 | 0.3447953 | 0.37603 | 0.4002575 | 0.4200528 | 0.4512875 | 0.475515 | 0.4997425 | 0.512047 | 0.526545 | 0.5507725 | 0.575
5 | 0.225515 | 0.2695378 | 0.3007725 | 0.325 | 0.3447953 | 0.37603 | 0.4002575 | 0.4200528 | 0.4512875 | 0.475515 | 0.4997425 | 0.512047 | 0.526545 | 0.5507725 | 0.575
10 | 0.225515 | 0.2695378 | 0.3007725 | 0.325 | 0.3447953 | 0.37603 | 0.4002575 | 0.4200528 | 0.4512875 | 0.475515 | 0.4997425 | 0.512047 | 0.526545 | 0.5507725 | 0.575
15 | 0.225515 | 0.2695378 | 0.3007725 | 0.325 | 0.3447953 | 0.37603 | 0.4002575 | 0.4200528 | 0.4512875 | 0.475515 | 0.4997425 | 0.512047 | 0.526545 | 0.5507725 | 0.575
30 | 0.225515 | 0.2695378 | 0.3007725 | 0.325 | 0.3447953 | 0.37603 | 0.4002575 | 0.4200528 | 0.4512875 | 0.475515 | 0.4997425 | 0.512047 | 0.526545 | 0.5507725 | 0.575
45 | 0.225515 | 0.2695378 | 0.3007725 | 0.325 | 0.3447953 | 0.37603 | 0.4002575 | 0.4200528 | 0.4512875 | 0.475515 | 0.4997425 | 0.512047 | 0.526545 | 0.5507725 | 0.575
60 | 0.225515 | 0.2695378 | 0.3007725 | 0.325 | 0.3447953 | 0.37603 | 0.4002575 | 0.4200528 | 0.4512875 | 0.475515 | 0.4997425 | 0.512047 | 0.526545 | 0.5507725 | 0.575
75 | 0.225515 | 0.2695378 | 0.3007725 | 0.325 | 0.3447953 | 0.37603 | 0.4002575 | 0.4200528 | 0.4512875 | 0.475515 | 0.4997425 | 0.512047 | 0.526545 | 0.5507725 | 0.575
90 | 0.225515 | 0.2695378 | 0.3007725 | 0.325 | 0.3447953 | 0.37603 | 0.4002575 | 0.4200528 | 0.4512875 | 0.475515 | 0.4997425 | 0.512047 | 0.526545 | 0.5507725 | 0.575
105 | 0.225515 | 0.2695378 | 0.3007725 | 0.325 | 0.3447953 | 0.37603 | 0.4002575 | 0.4200528 | 0.4512875 | 0.475515 | 0.4997425 | 0.512047 | 0.526545 | 0.5507725 | 0.575
120 | 0.225515 | 0.2695378 | 0.3007725 | 0.325 | 0.3447953 | 0.37603 | 0.4002575 | 0.4200528 | 0.4512875 | 0.475515 | 0.4997425 | 0.512047 | 0.526545 | 0.5507725 | 0.575
135 | 0.225515 | 0.2695378 | 0.3007725 | 0.325 | 0.3447953 | 0.37603 | 0.4002575 | 0.4200528 | 0.4512875 | 0.475515 | 0.4997425 | 0.512047 | 0.526545 | 0.5507725 | 0.575
150 | 0.225515 | 0.2695378 | 0.3007725 | 0.325 | 0.3447953 | 0.37603 | 0.4002575 | 0.4200528 | 0.4512875 | 0.475515 | 0.4997425 | 0.512047 | 0.526545 | 0.5507725 | 0.575
165 | 0.225515 | 0.2695378 | 0.3007725 | 0.325 | 0.3447953 | 0.37603 | 0.4002575 | 0.4200528 | 0.4512875 | 0.475515 | 0.4997425 | 0.512047 | 0.526545 | 0.5507725 | 0.575
170 | 0.225515 | 0.2695378 | 0.3007725 | 0.325 | 0.3447953 | 0.37603 | 0.4002575 | 0.4200528 | 0.4512875 | 0.475515 | 0.4997425 | 0.512047 | 0.526545 | 0.5507725 | 0.575
175 | 0.225515 | 0.2695378 | 0.3007725 | 0.325 | 0.3447953 | 0.37603 | 0.4002575 | 0.4200528 | 0.4512875 | 0.475515 | 0.4997425 | 0.512047 | 0.526545 | 0.5507725 | 0.575
180 | 0.225515 | 0.2695378 | 0.3007725 | 0.325 | 0.3447953 | 0.37603 | 0.4002575 | 0.4200528 | 0.4512875 | 0.475515 | 0.4997425 | 0.512047 | 0.526545 | 0.5507725 | 0.575
Einheit: | Millimeter
Typ: | K-Faktor
Material: | Stahl
#
Dicke: | 6
Winkel | Radius
| 2 | 3 | 4 | 5 | 6 | 8 | 10 | 12 | 16 | 20 | 25 | 28 | 32 | 40 | 50
1 | 0.2057197 | 0.2497425 | 0.2809772 | 0.3052047 | 0.325 | 0.3562347 | 0.3804622 | 0.4002575 | 0.4314922 | 0.4557197 | 0.4799472 | 0.4922517 | 0.5067497 | 0.5309772 | 0.5552047
5 | 0.2057197 | 0.2497425 | 0.2809772 | 0.3052047 | 0.325 | 0.3562347 | 0.3804622 | 0.4002575 | 0.4314922 | 0.4557197 | 0.4799472 | 0.4922517 | 0.5067497 | 0.5309772 | 0.5552047
10 | 0.2057197 | 0.2497425 | 0.2809772 | 0.3052047 | 0.325 | 0.3562347 | 0.3804622 | 0.4002575 | 0.4314922 | 0.4557197 | 0.4799472 | 0.4922517 | 0.5067497 | 0.5309772 | 0.5552047
15 | 0.2057197 | 0.2497425 | 0.2809772 | 0.3052047 | 0.325 | 0.3562347 | 0.3804622 | 0.4002575 | 0.4314922 | 0.4557197 | 0.4799472 | 0.4922517 | 0.5067497 | 0.5309772 | 0.5552047
30 | 0.2057197 | 0.2497425 | 0.2809772 | 0.3052047 | 0.325 | 0.3562347 | 0.3804622 | 0.4002575 | 0.4314922 | 0.4557197 | 0.4799472 | 0.4922517 | 0.5067497 | 0.5309772 | 0.5552047
45 | 0.2057197 | 0.2497425 | 0.2809772 | 0.3052047 | 0.325 | 0.3562347 | 0.3804622 | 0.4002575 | 0.4314922 | 0.4557197 | 0.4799472 | 0.4922517 | 0.5067497 | 0.5309772 | 0.5552047
60 | 0.2057197 | 0.2497425 | 0.2809772 | 0.3052047 | 0.325 | 0.3562347 | 0.3804622 | 0.4002575 | 0.4314922 | 0.4557197 | 0.4799472 | 0.4922517 | 0.5067497 | 0.5309772 | 0.5552047
75 | 0.2057197 | 0.2497425 | 0.2809772 | 0.3052047 | 0.325 | 0.3562347 | 0.3804622 | 0.4002575 | 0.4314922 | 0.4557197 | 0.4799472 | 0.4922517 | 0.5067497 | 0.5309772 | 0.5552047
90 | 0.2057197 | 0.2497425 | 0.2809772 | 0.3052047 | 0.325 | 0.3562347 | 0.3804622 | 0.4002575 | 0.4314922 | 0.4557197 | 0.4799472 | 0.4922517 | 0.5067497 | 0.5309772 | 0.5552047
105 | 0.2057197 | 0.2497425 | 0.2809772 | 0.3052047 | 0.325 | 0.3562347 | 0.3804622 | 0.4002575 | 0.4314922 | 0.4557197 | 0.4799472 | 0.4922517 | 0.5067497 | 0.5309772 | 0.5552047
120 | 0.2057197 | 0.2497425 | 0.2809772 | 0.3052047 | 0.325 | 0.3562347 | 0.3804622 | 0.4002575 | 0.4314922 | 0.4557197 | 0.4799472 | 0.4922517 | 0.5067497 | 0.5309772 | 0.5552047
135 | 0.2057197 | 0.2497425 | 0.2809772 | 0.3052047 | 0.325 | 0.3562347 | 0.3804622 | 0.4002575 | 0.4314922 | 0.4557197 | 0.4799472 | 0.4922517 | 0.5067497 | 0.5309772 | 0.5552047
150 | 0.2057197 | 0.2497425 | 0.2809772 | 0.3052047 | 0.325 | 0.3562347 | 0.3804622 | 0.4002575 | 0.4314922 | 0.4557197 | 0.4799472 | 0.4922517 | 0.5067497 | 0.5309772 | 0.5552047
165 | 0.2057197 | 0.2497425 | 0.2809772 | 0.3052047 | 0.325 | 0.3562347 | 0.3804622 | 0.4002575 | 0.4314922 | 0.4557197 | 0.4799472 | 0.4922517 | 0.5067497 | 0.5309772 | 0.5552047
170 | 0.2057197 | 0.2497425 | 0.2809772 | 0.3052047 | 0.325 | 0.3562347 | 0.3804622 | 0.4002575 | 0.4314922 | 0.4557197 | 0.4799472 | 0.4922517 | 0.5067497 | 0.5309772 | 0.5552047
175 | 0.2057197 | 0.2497425 | 0.2809772 | 0.3052047 | 0.325 | 0.3562347 | 0.3804622 | 0.4002575 | 0.4314922 | 0.4557197 | 0.4799472 | 0.4922517 | 0.5067497 | 0.5309772 | 0.5552047
180 | 0.2057197 | 0.2497425 | 0.2809772 | 0.3052047 | 0.325 | 0.3562347 | 0.3804622 | 0.4002575 | 0.4314922 | 0.4557197 | 0.4799472 | 0.4922517 | 0.5067497 | 0.5309772 | 0.5552047
Einheit: | Millimeter
Typ: | K-Faktor
Material: | Stahl
#
Dicke: | 8
Winkel | Radius
| 3 | 4 | 5 | 6 | 8 | 10 | 12 | 16 | 20 | 25 | 28 | 32 | 40 | 50
1 | 0.2185078 | 0.2497425 | 0.27397 | 0.2937653 | 0.325 | 0.3492275 | 0.3690228 | 0.4002575 | 0.424485 | 0.4487125 | 0.461017 | 0.475515 | 0.4997425 | 0.52397
5 | 0.2185078 | 0.2497425 | 0.27397 | 0.2937653 | 0.325 | 0.3492275 | 0.3690228 | 0.4002575 | 0.424485 | 0.4487125 | 0.461017 | 0.475515 | 0.4997425 | 0.52397
10 | 0.2185078 | 0.2497425 | 0.27397 | 0.2937653 | 0.325 | 0.3492275 | 0.3690228 | 0.4002575 | 0.424485 | 0.4487125 | 0.461017 | 0.475515 | 0.4997425 | 0.52397
15 | 0.2185078 | 0.2497425 | 0.27397 | 0.2937653 | 0.325 | 0.3492275 | 0.3690228 | 0.4002575 | 0.424485 | 0.4487125 | 0.461017 | 0.475515 | 0.4997425 | 0.52397
30 | 0.2185078 | 0.2497425 | 0.27397 | 0.2937653 | 0.325 | 0.3492275 | 0.3690228 | 0.4002575 | 0.424485 | 0.4487125 | 0.461017 | 0.475515 | 0.4997425 | 0.52397
45 | 0.2185078 | 0.2497425 | 0.27397 | 0.2937653 | 0.325 | 0.3492275 | 0.3690228 | 0.4002575 | 0.424485 | 0.4487125 | 0.461017 | 0.475515 | 0.4997425 | 0.52397
60 | 0.2185078 | 0.2497425 | 0.27397 | 0.2937653 | 0.325 | 0.3492275 | 0.3690228 | 0.4002575 | 0.424485 | 0.4487125 | 0.461017 | 0.475515 | 0.4997425 | 0.52397
75 | 0.2185078 | 0.2497425 | 0.27397 | 0.2937653 | 0.325 | 0.3492275 | 0.3690228 | 0.4002575 | 0.424485 | 0.4487125 | 0.461017 | 0.475515 | 0.4997425 | 0.52397
90 | 0.2185078 | 0.2497425 | 0.27397 | 0.2937653 | 0.325 | 0.3492275 | 0.3690228 | 0.4002575 | 0.424485 | 0.4487125 | 0.461017 | 0.475515 | 0.4997425 | 0.52397
105 | 0.2185078 | 0.2497425 | 0.27397 | 0.2937653 | 0.325 | 0.3492275 | 0.3690228 | 0.4002575 | 0.424485 | 0.4487125 | 0.461017 | 0.475515 | 0.4997425 | 0.52397
120 | 0.2185078 | 0.2497425 | 0.27397 | 0.2937653 | 0.325 | 0.3492275 | 0.3690228 | 0.4002575 | 0.424485 | 0.4487125 | 0.461017 | 0.475515 | 0.4997425 | 0.52397
135 | 0.2185078 | 0.2497425 | 0.27397 | 0.2937653 | 0.325 | 0.3492275 | 0.3690228 | 0.4002575 | 0.424485 | 0.4487125 | 0.461017 | 0.475515 | 0.4997425 | 0.52397
150 | 0.2185078 | 0.2497425 | 0.27397 | 0.2937653 | 0.325 | 0.3492275 | 0.3690228 | 0.4002575 | 0.424485 | 0.4487125 | 0.461017 | 0.475515 | 0.4997425 | 0.52397
165 | 0.2185078 | 0.2497425 | 0.27397 | 0.2937653 | 0.325 | 0.3492275 | 0.3690228 | 0.4002575 | 0.424485 | 0.4487125 | 0.461017 | 0.475515 | 0.4997425 | 0.52397
170 | 0.2185078 | 0.2497425 | 0.27397 | 0.2937653 | 0.325 | 0.3492275 | 0.3690228 | 0.4002575 | 0.424485 | 0.4487125 | 0.461017 | 0.475515 | 0.4997425 | 0.52397
175 | 0.2185078 | 0.2497425 | 0.27397 | 0.2937653 | 0.325 | 0.3492275 | 0.3690228 | 0.4002575 | 0.424485 | 0.4487125 | 0.461017 | 0.475515 | 0.4997425 | 0.52397
180 | 0.2185078 | 0.2497425 | 0.27397 | 0.2937653 | 0.325 | 0.3492275 | 0.3690228 | 0.4002575 | 0.424485 | 0.4487125 | 0.461017 | 0.475515 | 0.4997425 | 0.52397
Einheit: | Millimeter
Typ: | K-Faktor
Material: | Stahl
#
Dicke: | 10
Winkel | Radius
| 3 | 4 | 5 | 6 | 8 | 10 | 12 | 16 | 20 | 25 | 28 | 32 | 40 | 50
1 | 0.1942803 | 0.225515 | 0.2497425 | 0.2695378 | 0.3007725 | 0.325 | 0.3447953 | 0.37603 | 0.4002575 | 0.424485 | 0.4367895 | 0.4512875 | 0.475515 | 0.4997425
5 | 0.1942803 | 0.225515 | 0.2497425 | 0.2695378 | 0.3007725 | 0.325 | 0.3447953 | 0.37603 | 0.4002575 | 0.424485 | 0.4367895 | 0.4512875 | 0.475515 | 0.4997425
10 | 0.1942803 | 0.225515 | 0.2497425 | 0.2695378 | 0.3007725 | 0.325 | 0.3447953 | 0.37603 | 0.4002575 | 0.424485 | 0.4367895 | 0.4512875 | 0.475515 | 0.4997425
15 | 0.1942803 | 0.225515 | 0.2497425 | 0.2695378 | 0.3007725 | 0.325 | 0.3447953 | 0.37603 | 0.4002575 | 0.424485 | 0.4367895 | 0.4512875 | 0.475515 | 0.4997425
30 | 0.1942803 | 0.225515 | 0.2497425 | 0.2695378 | 0.3007725 | 0.325 | 0.3447953 | 0.37603 | 0.4002575 | 0.424485 | 0.4367895 | 0.4512875 | 0.475515 | 0.4997425
45 | 0.1942803 | 0.225515 | 0.2497425 | 0.2695378 | 0.3007725 | 0.325 | 0.3447953 | 0.37603 | 0.4002575 | 0.424485 | 0.4367895 | 0.4512875 | 0.475515 | 0.4997425
60 | 0.1942803 | 0.225515 | 0.2497425 | 0.2695378 | 0.3007725 | 0.325 | 0.3447953 | 0.37603 | 0.4002575 | 0.424485 | 0.4367895 | 0.4512875 | 0.475515 | 0.4997425
75 | 0.1942803 | 0.225515 | 0.2497425 | 0.2695378 | 0.3007725 | 0.325 | 0.3447953 | 0.37603 | 0.4002575 | 0.424485 | 0.4367895 | 0.4512875 | 0.475515 | 0.4997425
90 | 0.1942803 | 0.225515 | 0.2497425 | 0.2695378 | 0.3007725 | 0.325 | 0.3447953 | 0.37603 | 0.4002575 | 0.424485 | 0.4367895 | 0.4512875 | 0.475515 | 0.4997425
105 | 0.1942803 | 0.225515 | 0.2497425 | 0.2695378 | 0.3007725 | 0.325 | 0.3447953 | 0.37603 | 0.4002575 | 0.424485 | 0.4367895 | 0.4512875 | 0.475515 | 0.4997425
120 | 0.1942803 | 0.225515 | 0.2497425 | 0.2695378 | 0.3007725 | 0.325 | 0.3447953 | 0.37603 | 0.4002575 | 0.424485 | 0.4367895 | 0.4512875 | 0.475515 | 0.4997425
135 | 0.1942803 | 0.225515 | 0.2497425 | 0.2695378 | 0.3007725 | 0.325 | 0.3447953 | 0.37603 | 0.4002575 | 0.424485 | 0.4367895 | 0.4512875 | 0.475515 | 0.4997425
150 | 0.1942803 | 0.225515 | 0.2497425 | 0.2695378 | 0.3007725 | 0.325 | 0.3447953 | 0.37603 | 0.4002575 | 0.424485 | 0.4367895 | 0.4512875 | 0.475515 | 0.4997425
165 | 0.1942803 | 0.225515 | 0.2497425 | 0.2695378 | 0.3007725 | 0.325 | 0.3447953 | 0.37603 | 0.4002575 | 0.424485 | 0.4367895 | 0.4512875 | 0.475515 | 0.4997425
170 | 0.1942803 | 0.225515 | 0.2497425 | 0.2695378 | 0.3007725 | 0.325 | 0.3447953 | 0.37603 | 0.4002575 | 0.424485 | 0.4367895 | 0.4512875 | 0.475515 | 0.4997425
175 | 0.1942803 | 0.225515 | 0.2497425 | 0.2695378 | 0.3007725 | 0.325 | 0.3447953 | 0.37603 | 0.4002575 | 0.424485 | 0.4367895 | 0.4512875 | 0.475515 | 0.4997425
180 | 0.1942803 | 0.225515 | 0.2497425 | 0.2695378 | 0.3007725 | 0.325 | 0.3447953 | 0.37603 | 0.4002575 | 0.424485 | 0.4367895 | 0.4512875 | 0.475515 | 0.4997425
Einheit: | Millimeter
Typ: | K-Faktor
Material: | Stahl
#
Dicke: | 12
Winkel | Radius
| 4 | 5 | 6 | 8 | 10 | 12 | 16 | 20 | 25 | 28 | 32 | 40 | 50
1 | 0.174485 | 0.2057197 | 0.2299472 | 0.2497425 | 0.2809772 | 0.3052047 | 0.325 | 0.3562347 | 0.3804622 | 0.4046897 | 0.4169942 | 0.4314922 | 0.4557197
5 | 0.174485 | 0.2057197 | 0.2299472 | 0.2497425 | 0.2809772 | 0.3052047 | 0.325 | 0.3562347 | 0.3804622 | 0.4046897 | 0.4169942 | 0.4314922 | 0.4557197
10 | 0.174485 | 0.2057197 | 0.2299472 | 0.2497425 | 0.2809772 | 0.3052047 | 0.325 | 0.3562347 | 0.3804622 | 0.4046897 | 0.4169942 | 0.4314922 | 0.4557197
15 | 0.174485 | 0.2057197 | 0.2299472 | 0.2497425 | 0.2809772 | 0.3052047 | 0.325 | 0.3562347 | 0.3804622 | 0.4046897 | 0.4169942 | 0.4314922 | 0.4557197
30 | 0.174485 | 0.2057197 | 0.2299472 | 0.2497425 | 0.2809772 | 0.3052047 | 0.325 | 0.3562347 | 0.3804622 | 0.4046897 | 0.4169942 | 0.4314922 | 0.4557197
45 | 0.174485 | 0.2057197 | 0.2299472 | 0.2497425 | 0.2809772 | 0.3052047 | 0.325 | 0.3562347 | 0.3804622 | 0.4046897 | 0.4169942 | 0.4314922 | 0.4557197
60 | 0.174485 | 0.2057197 | 0.2299472 | 0.2497425 | 0.2809772 | 0.3052047 | 0.325 | 0.3562347 | 0.3804622 | 0.4046897 | 0.4169942 | 0.4314922 | 0.4557197
75 | 0.174485 | 0.2057197 | 0.2299472 | 0.2497425 | 0.2809772 | 0.3052047 | 0.325 | 0.3562347 | 0.3804622 | 0.4046897 | 0.4169942 | 0.4314922 | 0.4557197
90 | 0.174485 | 0.2057197 | 0.2299472 | 0.2497425 | 0.2809772 | 0.3052047 | 0.325 | 0.3562347 | 0.3804622 | 0.4046897 | 0.4169942 | 0.4314922 | 0.4557197
105 | 0.174485 | 0.2057197 | 0.2299472 | 0.2497425 | 0.2809772 | 0.3052047 | 0.325 | 0.3562347 | 0.3804622 | 0.4046897 | 0.4169942 | 0.4314922 | 0.4557197
120 | 0.174485 | 0.2057197 | 0.2299472 | 0.2497425 | 0.2809772 | 0.3052047 | 0.325 | 0.3562347 | 0.3804622 | 0.4046897 | 0.4169942 | 0.4314922 | 0.4557197
135 | 0.174485 | 0.2057197 | 0.2299472 | 0.2497425 | 0.2809772 | 0.3052047 | 0.325 | 0.3562347 | 0.3804622 | 0.4046897 | 0.4169942 | 0.4314922 | 0.4557197
150 | 0.174485 | 0.2057197 | 0.2299472 | 0.2497425 | 0.2809772 | 0.3052047 | 0.325 | 0.3562347 | 0.3804622 | 0.4046897 | 0.4169942 | 0.4314922 | 0.4557197
165 | 0.174485 | 0.2057197 | 0.2299472 | 0.2497425 | 0.2809772 | 0.3052047 | 0.325 | 0.3562347 | 0.3804622 | 0.4046897 | 0.4169942 | 0.4314922 | 0.4557197
170 | 0.174485 | 0.2057197 | 0.2299472 | 0.2497425 | 0.2809772 | 0.3052047 | 0.325 | 0.3562347 | 0.3804622 | 0.4046897 | 0.4169942 | 0.4314922 | 0.4557197
175 | 0.174485 | 0.2057197 | 0.2299472 | 0.2497425 | 0.2809772 | 0.3052047 | 0.325 | 0.3562347 | 0.3804622 | 0.4046897 | 0.4169942 | 0.4314922 | 0.4557197
180 | 0.174485 | 0.2057197 | 0.2299472 | 0.2497425 | 0.2809772 | 0.3052047 | 0.325 | 0.3562347 | 0.3804622 | 0.4046897 | 0.4169942 | 0.4314922 | 0.4557197
# | Zwischen den Tabellen sind maximal 10 leere Zeilen erlaubt.