## material list
Density | lb/in^3
Some Metals
Iron Base Alloys
Steel, Low Carbon | 0.284
Cast Iron | 0.26
Ni Resist, Type I | 0.264
Cr-Mo Steels | 0.284
12 Cr Steel | 0.28
Stainless 304 | 0.29
Stainless 316 | 0.29
Stainless 317 | 0.29
Worthite alloy 270 | 0.29
Durimet 20 | 0.29
25 Cr - 12 Ni Steel | 0.29
25 Cr - 20 Ni Steel | 0.29
Incoloy 800 | 0.291
Silicon Iron | 0.253
Durichlor | 0.26
Copper Base Alloys
Copper | 0.332
Tin Bronze | 0.317
Aluminum Bronze | 0.281
Ampco No. 18 | 0.274
Red Brass | 0.316
Yellow Brass | 0.307
Muntz metal | 0.303
Admiralty | 0.308
Silicon Bronze | 0.308
70 Cu - 30 Ni | 0.323
Nickel Base Alloys
Monel 400 | 0.319
Monel K500 | 0.306
Nickel 200 | 0.322
Inconel 600 | 0.304
Hastelloy B | 0.334
Hastelloy C | 0.323
Hastelloy D | 0.282
Hastelloy F | 0.296
Hastelloy X | 0.297
Superalloys
Nimonic 80 | 0.298
Inconel X-750 | 0.298
M-252 | 0.298
Refractaloy 26 | 0.297
A 286 | 0.287
Disacaloy | 0.288
N-155 | 0.296
S-590 | 0.301
Haynes alloy 31 | 0.311
Haynes alloy 25 | 0.33
Haynes alloy 21 | 0.3
16 Cr -25 Ni -6 Mo | 0.292
19-9 DL | 0.287
17-4 PH | 0.282
Other Metals
Aluminum | 0.098
Lead | 0.41
Titanium | 0.163
Zirconium | 0.233
Tantalum | 0.6
Specific Aluminums
1350 | 0.098
1100 | 0.098
2011 | 0.102
2014 | 0.101
2024 | 0.1
2124 | 0.1
2219 | 0.103
3003 | 0.099
3004 | 0.098
4032 | 0.097
5005 | 0.097
5052 | 0.097
5083 | 0.096
5086 | 0.096
5456 | 0.096
5652 | 0.097
6061 | 0.098
6063 | 0.098
6066 | 0.098
6151 | 0.098
7049 | 0.103
7050 | 0.102
7075 | 0.101
7178 | 0.102
Plastics | Density Mg/m^3
Polyethylenes
HDPE | .96-.97
LDPE | .91-.93
Polypropylene | .90-.91
Styrene Thermoplastics
PS | 1.05
SAN | 1.08
IPS/HIPS | 1.020-1.040
ABS | 1.050-1.070
Polyvinyl Chlorides
General Purpose | 1.4
Rigid | 1.340-1.390
Rigid Foam | 0.75
Plasticized | 1.290-1.340
Copolymer | 1.37
Poly(methyl Methacrylate) | 1.180-1.190
Poly(butylene Terephthalate)s
PBT | 1.3
PBT + 40% Glass Fiber | 1.6
Nylon
Nylon 6 | 1.13
Nylon 6 + 40% Glass Fiber | 1.46
Nylon 66 | 1.14
Nylon 66 +40% Glass Fiber | 1.44
Polyacetals
Polyacetal | 1.42
Polyacetal +40% Glass Fiber | 1.74
Polyphenylene Sulfide +40% Glass Fiber | 1.64
PolyCarbonates
PolyCarbonate | 1.2
PolyCarbonate + 40% Glass Fiber | 1.52
Polysulfone | 1.24
Polyphenylene Ethers
190 Grade | 1.08
225 Grade | 1.09
300 Grade | 1.06
Polyimides
Polythermide
Polyimide | -----
Unfilled | 1.27
30% Glass
reinforced | 1.51
Polyamideimide
Unfilled | 1.38
30% Glass
reinforced | 1.57
Fluroropolymers
PTFE | 2.16
CTFE | 2.1
FEP | 2.15
ETFE | 1.7
ECTFE | 1.68