## Biegen
s [mm] | Werkstoff | Ri [mm] | OW | UW | 90° | 90° längs Faser | 90° quer Faser | 86° | 100° | 135° | 137,5° | 150° | 0°
0.8 | 4301 | 0.9 | 210S/ R1 | EV W06/84° R 0,6 | -1.7
0.8 | 4301 | 1 | 210S/ R1 | EV003 W10/30° R1 | -2.2
0.8 | Al99,5 | 1 | 210S/ R1 | EV021 W08/86° R 0,8 | -1.6
1 | 4016 | 0.8 | 210S/ R1 | EV W06/84° R 0,6 | -1.8 |  |  |  |  | -0.25
1 | 4301 | 0.7 | 200/K R1 | EV W06/84° R 0,6 | -1.7
1 | 4301 | 0.8 | 210/S R1 | EV W06/84° R 0,6 | -1.86 |  |  |  | -1.7 | -0.5
1 | 4301 | 0.8 | 210/S R1 | EV/S W5/84° R 0,6 | -1.9
1 | 4301 | 0.9 | 210/S R1 | EV001 W06/30° R 0,6 | -1.9 |  |  | -2 |  |  | -0.5
1 | 4301 | 2 | 210/S R1 | EV003 W10/30° R1 | -2.38
1 | AlMg1 | 0.5 | 210/R0,5 | EV/S W4/84° R 0,6 | -1.6 | nicht verifiziert
1 | AlMg3 | 0.8 | 210/S R1 | EV W06/84° R 0,6 | -1.8
1 | AlMg3 | 1 | 210/S R1 | EV021 W08/86° R 0,8 | -2 | -1.6
1 | St37-10 | 0.5 | 210/R0,5 | EV/S W4/84° R 0,6 | -0.8
1 | St37-10 | 0.5 | 210/R0,5 | EV/S W5/84° R 0,6 | -1.6
1 | St37-10 | 0.8 | 210/S R1 | EV001 W06/30° R 0,6 | -1.9
1 | St37-10 | 0.8 | 210/S R1 | EV/S W5/84° R 0,6 | -1.9
1 | St37-10 | 0.8 | 210/S R1 | EV W06/84° R 0,6 | -1.9
1 | St37-10 | 1 | 210/S R1 | EV021 W08/86° R 0,8 | -2
1 | St37-10 | 4 | 210/S R1 | EV006/H W20/30° R 2,0 | -2
1 | St37L-10 | 1 | 210/S R1 | EV021 W08/86° R 0,8 | -2
1.5 | 4301 | 1 | 210/S R1 | EV021 W08/86° R 0,8 | -2.6
1.5 | 4301 | 1.5 | 210/S R1 | EV003 W10/30° R1 | -3
1.5 | 4301 | 5 | 210/S R1 | EV027 W30/86° R 3 | -5
1.5 | AlMg1 | 0.6 | 210/S R1 | EV W06/84° R 0,6 | -2.3
1.5 | AlMg1 | 0.8 | 210/ R0,5 | EV/S W5/84° R 0,6 | -1
1.5 | AlMg1 | 1.5 | 210/S R1 | EV003 W10/30° R1 | -2.3
1.5 | St37-15 | 1 | 210/S R1 | EV021 W08/86° R 0,8 | -3
1.5 | St37-15 | 1.3 | 210/S R1 | EV003 W10/30° R1 | -2.7 | [7 empty] | -1.35
2 | 4301 | 1.3 | 210/S R1 | EV003 W10/30° R1 | -3.4
2 | 4301 | 2.2 | 210/S R1 | EV W14 Sonder 30° R3 | -4.3 | [8 empty] | geändert wg. 10078003 am 09.04.2014 (alt=3,80)
2 | 4301 | 1.5 | 200/K R1 | EV003 W10/30° R1 | -3.4
2 | 4301 | 2.5 | 200/K R1 | EV024 W16/86° R 1,6 | -3.8
2 | 4301 | 2.5 | 210/S R1 | EV024 W16/86° R 1,6 | -3.8
2 | AlMg1 | 1.2 | 200/K R1 | EV003 W10/30° R1 | -3.4
2 | AlMg1 | 1.3 | 210/S R1 | EV003 W10/30° R1 | -3.5
2 | St37-20 | 0.9 | 200/K R1 | EV021 W08/86° R 0,8 | -3.1
2 | St37-20 | 0.9 | 210/S R1 | EV021 W08/86° R 0,8 | -3.1
2 | St37-20 | 1.3 | 210/S R1 | EV003 W10/30° R1 | -3.4
3 | 4301 | 1 | 200/K R1 | EV024 W16/86° R 1,6 | -5
3 | AlMg3 | 1.2 | 200/K R1 | EV024 W16/86° R 1,6 | -4.8
3 | St37-30 | 2 | 200/K R1 | EV024 W16/86° R 1,6 | -5 | [8 empty] | korrigiert wg. 10074602+10074610 am 09.04.2014 (alt=5,9)
3 | St37-30 | 2 | 210/S R1 | EV024 W16/86° R 1,6 | -5 | [8 empty] | korrigiert wg. 10074602+10074610 am 09.04.2014 (alt=5,9)
4 | St37-40 | 4.8 | 210/S R1 | EV024 W16/86° R 1,6 | -5.9
4 | St37-40 | 4.8 | 202/S R1 | EV027 W30/86° R 3 | -7.4 | [8 empty] | korrigiert wegen 100.74601+10074610 am 09.04.2014 (alt=8,0)
5 | 4301 | 8 | 210/S R1 | EV W50/80° | -11.827

## Biegezone solid edge
T [Blechdicke] | 2
Ri | 1.3
A [Biegeverkürzung] | 3.4
L [Biegezone] | 3.2
L=2*(T+Ri)-A
L=Biegezone
T=Blechdicke
A=Biegeverkürzung aus Tabelle