## Key
Solid Edge | Local
*100 | Gage Start
*200 | NF Table Start
*400 | NF Table End
*500 | Gage End

## DC01
Process Type
Einheiten | mm
*100
Name | 1mm
Materialstärke | 1
Biegeradius | 1
Ausklinkungstiefe | 1
Ausklinkungsbreite | 1
*200 | Radius
Winkel | 1
15 | 0.9
45 | 0.9
60 | 0.6539867
75 | 0.4222726
90 | 0.2732395
135 | 0.054
150 | 0.023
*400
Hinweis: | Neutral Factors derived for demo
*500
*100
Name | 2mm
Materialstärke | 2
Biegeradius | 2
Ausklinkungstiefe | 2
Ausklinkungsbreite | 2
*200 | Radius
Winkel | 2
15 | 0.9
45 | 0.9
60 | 0.6539867
75 | 0.4222726
90 | 0.2732395
135 | 0.33
*400
Hinweis: | Neutral Factors derived for demo
*500
*100
Name | 3mm
Materialstärke | 3
Biegeradius | 3
Ausklinkungstiefe | 3
Ausklinkungsbreite | 3
*200 | Radius
Winkel | 3
5 | 0.2
15 | 0.2
30 | 0.2
45 | 0.2
60 | 0.6539867
75 | 0.4222726
90 | 0.2732395
135 | 0.33
*400
Hinweis: | Neutral Factors derived for demo
*500
*100
Name | 4mm
Materialstärke | 4
Biegeradius | 4
Ausklinkungstiefe | 4
Ausklinkungsbreite | 4
*200 | Radius
Winkel | 4
15 | 0.9
45 | 0.9
60 | 0.6539867
75 | 0.4222726
90 | 0.2732395
135 | 0.33
*400
Hinweis: | Neutral Factors derived for demo
*500
*100
Name | 5mm
Materialstärke | 5
Biegeradius | 5
Ausklinkungstiefe | 5
Ausklinkungsbreite | 5
*200 | Radius
Winkel | 5
5 | 0.01
8 | 0.01
12.5 | 0.02
15 | 0.02
20 | 0.02
22.5 | 0.02
30 | 0.03
45 | 0.05
60 | 0.6539867
75 | 0.4222726
90 | 0.2732395
135 | 0.33
*400
Hinweis: | Neutral Factors derived for demo
*500
*100
Name | 6mm
Materialstärke | 6
Biegeradius | 6
Ausklinkungstiefe | 6
Ausklinkungsbreite | 6
*200 | Radius
Winkel | 6
60 | 0.6539867
75 | 0.4222726
90 | 0.2732395
135 | 0.33
*400
Hinweis: | Neutral Factors derived for demo
*500
*100
Name | 8mm
Materialstärke | 8
Biegeradius | 8
Ausklinkungstiefe | 8
Ausklinkungsbreite | 8
*200 | Radius
Winkel | 8
5 | 0.01
8 | 0.01
12.5 | 0.02
15 | 0.02
20 | 0.02
22.5 | 0.02
30 | 0.03
45 | 0.05
60 | 0.6539867
75 | 0.4222726
90 | 0.2732395
135 | 0.33
*400
Hinweis: | Neutral Factors derived for demo
*500
*100
Name | 10mm
Materialstärke | 10
Biegeradius | 10
Ausklinkungstiefe | 10
Ausklinkungsbreite | 10
*200 | Radius
Winkel | 10
5 | 0.01
8 | 0.01
12.5 | 0.02
15 | 0.02
20 | 0.02
22.5 | 0.02
30 | 0.03
45 | 0.05
60 | 0.6539867
75 | 0.4222726
90 | 0.2732395
135 | 0.33
*400
Hinweis: | Neutral Factors derived for demo
*500
0.6539867
0.4222726
0.2732395
0.05478618

## Stahl1
Process Type
Einheiten | mm
*100
Name | 3mm
Materialstärke | 3
Biegeradius | 5
Ausklinkungstiefe | 4
Ausklinkungsbreite | 3.5
*200 | Radius
Winkel | 3 | 4 | 5 | 6 | 7
5 | 0.01 | 0.05 | 0.09 | 0.12 | 0.2
15 | 0.05 | 0.08 | 0.13 | 0.2 | 0.32
30 | 0.08 | 0.13 | 0.2 | 0.28 | 0.36
45 | 0.11 | 0.18 | 0.27 | 0.36 | 0.42
60 | 0.15 | 0.22 | 0.34 | 0.43 | 0.5
75 | 0.2 | 0.22 | 0.33 | 0.44 | 0.55
90 | 0.23 | 0.34 | 0.42 | 0.52 | 0.62
105 | 0.3 | 0.4 | 0.5 | 0.6 | 0.7
120 | 0.35 | 0.43 | 0.51 | 0.62 | 0.76
135 | 0.38 | 0.49 | 0.57 | 0.71 | 0.83
150 | 0.4 | 0.55 | 0.66 | 0.77 | 0.88
165 | 0.47 | 0.58 | 0.69 | 0.8 | 0.94
180 | 0.55 | 0.65 | 0.75 | 0.88 | 0.99
*400
Hinweis: | Neutral Factors derived for demo
*500
*100
Name | 2,5mm
Materialstärke | 2.5
Biegeradius | 3
Ausklinkungstiefe | 4
Ausklinkungsbreite | 4
*200 | Radius
Winkel | 1 | 2 | 3
15 | 0.1 | 0.15 | 0.25
45 | 0.11 | 0.18 | 0.35
60 | 0.15 | 0.22 | 0.4
75 | 0.2 | 0.39 | 0.52
90 | 0.23 | 0.45 | 0.65
135 | 0.28 | 0.49 | 0.8
180 | 0.33 | 0.66 | 0.99
*400
Hinweis: | Neutral Factors derived for demo
*500
*100
Name | 1,5mm
Materialstärke | 1.5
Biegeradius | 6
Ausklinkungstiefe | 3
Ausklinkungsbreite | 3
*200 | Radius
Winkel | 6 | 7 | 8 | 9
5 | 0.01 | 0.05 | 0.09 | 0.2
8 | 0.01 | 0.08 | 0.09 | 0.21
12.5 | 0.02 | 0.125 | 0.1 | 0.24
15 | 0.02 | 0.15 | 0.1 | 0.26
20 | 0.02 | 0.2 | 0.15 | 0.29
22.5 | 0.02 | 0.225 | 0.15 | 0.31
30 | 0.03 | 0.3 | 0.18 | 0.33
45 | 0.05 | 0.45 | 0.2 | 0.36
75 | 0.055 | 0.45 | 0.25 | 0.38
90 | 0.06 | 0.45 | 0.3 | 0.4
105 | 0.07 | 0.48 | 0.32 | 0.42
120 | 0.08 | 0.5 | 0.35 | 0.44
135 | 0.085 | 0.5 | 0.37 | 0.45
150 | 0.09 | 0.55 | 0.4 | 0.46
165 | 0.095 | 0.6 | 0.425 | 0.48
180 | 0.1 | 0.65 | 0.45 | 0.5
*400
Hinweis: | Neutral Factors derived for demo
*500
*100
Name | 1mm
Materialstärke | 1
Biegeradius | 5
Ausklinkungstiefe | 3
Ausklinkungsbreite | 2
*200 | Radius
Winkel | 4 | 6
15 | 0.03 | 0.25
45 | 0.04 | 0.35
60 | 0.08 | 0.4
75 | 0.1 | 0.52
90 | 0.115 | 0.65
135 | 0.13 | 0.28
180 | 0.15 | 0.3
*400
Hinweis: | Neutral Factors derived for demo
*500

## Aluminium 6061
Process Type
Einheiten | mm
*100
Name | 2,5mmAL
Materialstärke | 2.5
Biegeradius | 20
Ausklinkungstiefe | 5
Ausklinkungsbreite | 2.75
*200 | Radius
Winkel | 10 | 20 | 25 | 30
5 | 0.1 | 0.1 | 0.15 | 0.2
15 | 0.17 | 0.1 | 0.15 | 0.25
30 | 0.19 | 0.15 | 0.2 | 0.3
45 | 0.2 | 0.2 | 0.25 | 0.35
60 | 0.21 | 0.2 | 0.25 | 0.4
75 | 0.22 | 0.3 | 0.35 | 0.45
90 | 0.23 | 0.3 | 0.35 | 0.5
120 | 0.24 | 0.4 | 0.4 | 0.65
135 | 0.25 | 0.4 | 0.5 | 0.68
180 | 0.3 | 0.5 | 0.6 | 0.7
*400
Notes: | Neutral Factors derived for demo
*500
*100
Name | 0,8mmAL
Materialstärke | 0.8
Biegeradius | 5
Ausklinkungstiefe | 1.8
Ausklinkungsbreite | 1
*200 | Radius
Winkel | 3 | 5 | 6.5 | 10
5 | 0.1 | 0.1 | 0.05 | 0.1
15 | 0.17 | 0.15 | 0.1 | 0.1
30 | 0.19 | 0.2 | 0.13 | 0.2
45 | 0.2 | 0.21 | 0.23 | 0.25
60 | 0.21 | 0.23 | 0.26 | 0.3
75 | 0.22 | 0.25 | 0.3 | 0.4
90 | 0.23 | 0.3 | 0.35 | 0.5
*400
Notes: | Neutral Factors derived for demo
*500
*100
Name | 1mmAL
Materialstärke | 1.02
Biegeradius | 9
Ausklinkungstiefe | 3
Ausklinkungsbreite | 1
*200 | Radius
Winkel | 10 | 20 | 25 | 30
5 | 0.1 | 0.1 | 0.1 | 0.1
45 | 0.2 | 0.2 | 0.2 | 0.2
90 | 0.3 | 0.3 | 0.3 | 0.3
135 | 0.4 | 0.4 | 0.4 | 0.4
180 | 0.5 | 0.5 | 0.5 | 0.5
*400
Notes: | Neutral Factors derived for demo
*500

## Rostfrei
Process Type
Einheiten | mm
*100
Name | 1,5mm
Materialstärke | 1.5
Biegeradius | 3
Ausklinkungstiefe | 3
Ausklinkungsbreite | 1.5
*200 | Radius
Winkel | 3 | 4 | 5 | 6.5 | 8
5 | 0.01 | 0.05 | 0.09 | 0.12 | 0.2
15 | 0.05 | 0.08 | 0.13 | 0.2 | 0.32
30 | 0.08 | 0.13 | 0.2 | 0.28 | 0.36
45 | 0.11 | 0.18 | 0.27 | 0.36 | 0.42
60 | 0.15 | 0.22 | 0.34 | 0.43 | 0.5
75 | 0.2 | 0.22 | 0.33 | 0.44 | 0.55
90 | 0.23 | 0.34 | 0.42 | 0.52 | 0.62
105 | 0.3 | 0.4 | 0.5 | 0.6 | 0.7
120 | 0.35 | 0.43 | 0.51 | 0.62 | 0.76
135 | 0.38 | 0.49 | 0.57 | 0.71 | 0.83
150 | 0.4 | 0.55 | 0.66 | 0.77 | 0.88
165 | 0.47 | 0.58 | 0.69 | 0.8 | 0.94
180 | 0.55 | 0.65 | 0.75 | 0.88 | 0.99
*400
Notes: | Neutral Factors derived for demo
*500
*100
Name | 1mm
Materialstärke | 1
Biegeradius | 1.5
Ausklinkungstiefe | 2
Ausklinkungsbreite | 1
*200 | Radius
Winkel | 1 | 1.3 | 1.75 | 4
5 | 0.01 | 0.05 | 0.09 | 0.2
15 | 0.05 | 0.08 | 0.13 | 0.32
30 | 0.08 | 0.13 | 0.2 | 0.36
45 | 0.11 | 0.18 | 0.27 | 0.42
60 | 0.15 | 0.22 | 0.34 | 0.5
75 | 0.2 | 0.22 | 0.33 | 0.55
90 | 0.23 | 0.34 | 0.42 | 0.62
105 | 0.3 | 0.4 | 0.5 | 0.7
120 | 0.35 | 0.43 | 0.51 | 0.76
135 | 0.38 | 0.49 | 0.57 | 0.83
150 | 0.4 | 0.55 | 0.66 | 0.88
165 | 0.47 | 0.58 | 0.69 | 0.94
180 | 0.55 | 0.65 | 0.75 | 0.99
*400
Notes: | Neutral Factors derived for demo
*500
*100
Name | 0,5mm
Materialstärke | 0.5
Biegeradius | 0.75
Ausklinkungstiefe | 2
Ausklinkungsbreite | 1
*200 | Radius
Winkel | 0.5
5 | 0.01
10 | 0.05
15 | 0.08
20 | 0.11
30 | 0.15
35 | 0.2
45 | 0.23
60 | 0.3
65 | 0.35
70 | 0.38
90 | 0.4
110 | 0.42
120 | 0.43
135 | 0.435
140 | 0.44
150 | 0.46
165 | 0.48
180 | 0.5
*400
Notes: | Neutral Factors derived for demo
*500