## Sheet1
Jednotka: | milimetrů
Typ: | Přídavek na ohyb
Materiál: | Není určen
Komentář: | Zadané hodnoty jsou pro 90-stupňové ohyby
Poloměr | Tloušťka
| 0.8 | 0.9 | 1 | 1.2 | 1.5 | 2 | 2.5 | 3 | 4 | 5 | 6 | 8 | 10
0.4 | 0.9726371 | 1.015677 | 1.058717 | 1.144796 | 1.273916 | 1.489115 | 1.704314 | 1.919513 | 2.349911 | 2.780309 | 3.210708 | 4.071504 | 4.9323
0.5 | 1.129717 | 1.172757 | 1.215796 | 1.301876 | 1.430995 | 1.646195 | 1.861394 | 2.076593 | 2.506991 | 2.937389 | 3.367787 | 4.228584 | 5.08938
0.8 | 1.600956 | 1.643995 | 1.687035 | 1.773115 | 1.902234 | 2.117433 | 2.332633 | 2.547832 | 2.97823 | 3.408628 | 3.839026 | 4.699823 | 5.560619
1 | 1.915115 | 1.958155 | 2.001195 | 2.087274 | 2.216394 | 2.431593 | 2.646792 | 2.861991 | 3.292389 | 3.722787 | 4.153185 | 5.013982 | 5.874778
1.5 | 2.700513 | 2.743553 | 2.786593 | 2.872672 | 3.001792 | 3.216991 | 3.43219 | 3.487168 | 4.077787 | 4.508185 | 4.938584 | 5.79938 | 6.660176
2 | 3.485911 | 3.528951 | 3.571991 | 3.65807 | 3.78719 | 4.002389 | 4.217588 | 4.432787 | 4.863185 | 5.293584 | 5.723982 | 6.584778 | 7.445575
3 | 5.340708 | 5.419247 | 5.142787 | 5.228867 | 5.357986 | 5.573185 | 5.788384 | 6.003584 | 6.433982 | 6.86438 | 7.294778 | 8.155575 | 9.016371
4 | 6.911504 | 6.990044 | 7.068583 | 7.225663 | 6.928783 | 7.143982 | 7.359181 | 7.57438 | 8.004778 | 8.435176 | 8.865574 | 9.726371 | 10.58717
5 | 8.4823 | 8.56084 | 8.63938 | 8.796459 | 9.032079 | 8.714778 | 8.929977 | 9.145176 | 9.575574 | 10.00597 | 10.43637 | 11.29717 | 12.15796
8 | 13.19469 | 13.27323 | 13.35177 | 13.50885 | 13.74447 | 14.13717 | 14.52987 | 13.85757 | 14.28796 | 14.71836 | 15.14876 | 16.00956 | 16.87035
10 | 16.33628 | 16.41482 | 16.49336 | 16.65044 | 16.88606 | 17.27876 | 17.67146 | 18.06416 | 17.42956 | 17.85995 | 18.29035 | 19.15115 | 20.01195
Komentář:
Komentář: | (A/180)*PI*(R+0.274T) kde R <= 3T
Komentář:
Komentář: | (A/180)*PI*(R+0.5T) kde R > 3T